## Final
Ge/Si | Al/Si | Ga/Si | Fe/Si | In/Si | Nb/Si | Ta/Si | OH/Si | H2O/Si | F/Si | SDA1/Si | SDA2/Si | B/Si | Na2O/Si | K2O/Si | Cs/Si | Cl/Si | Sn/Si | Zr/Si | Ti/Si | Crystallization T | Crystallization time | Aromatic ring | Molecular area of template-1 | Molecular area of template-2 | rpm | Acidity T | B/L | CL
0.05 | 0.01904762 | 0 | 0 | 0 | 0 | 0 | 0.4761905 | 4.761905 | 0.5333333 | 0.2380952 | 0 | 0 | 0 | 0 | 0 | 0 | 0 | 0 | 0 | 452.85 | 72 | 0 | 258 | 0 | 0 | 423 | 0.86 | 0
0.05 | 0.00952381 | 0 | 0 | 0 | 0 | 0 | 0.4761905 | 4.761905 | 0.5333333 | 0.2380952 | 0 | 0 | 0 | 0 | 0 | 0 | 0 | 0 | 0 | 452.85 | 72 | 0 | 258 | 0 | 0 | 423 | 0.89 | 0
0.05 | 0.006666667 | 0 | 0 | 0 | 0 | 0 | 0.4761905 | 4.761905 | 0.5333333 | 0.2380952 | 0 | 0 | 0 | 0 | 0 | 0 | 0 | 0 | 0 | 452.85 | 72 | 0 | 258 | 0 | 0 | 423 | 0.33 | 0
0.05 | 0.004761905 | 0 | 0 | 0 | 0 | 0 | 0.4761905 | 4.761905 | 0.5333333 | 0.2380952 | 0 | 0 | 0 | 0 | 0 | 0 | 0 | 0 | 0 | 452.85 | 72 | 0 | 258 | 0 | 0 | 423 | 0.17 | 0
0.05 | 0.01904762 | 0 | 0 | 0 | 0 | 0 | 0.4761905 | 4.761905 | 0.5333333 | 0.2380952 | 0 | 0 | 0 | 0 | 0 | 0 | 0 | 0 | 0 | 452.85 | 72 | 0 | 258 | 0 | 0 | 573 | 2.06 | 1
0.05 | 0.00952381 | 0 | 0 | 0 | 0 | 0 | 0.4761905 | 4.761905 | 0.5333333 | 0.2380952 | 0 | 0 | 0 | 0 | 0 | 0 | 0 | 0 | 0 | 452.85 | 72 | 0 | 258 | 0 | 0 | 573 | 2.4 | 1
0.05 | 0.004761905 | 0 | 0 | 0 | 0 | 0 | 0.4761905 | 4.761905 | 0.5333333 | 0.2380952 | 0 | 0 | 0 | 0 | 0 | 0 | 0 | 0 | 0 | 452.85 | 72 | 0 | 258 | 0 | 0 | 573 | 0.36 | 0
0 | 0.02 | 0 | 0 | 0 | 0 | 0 | 0.1 | 44 | 0 | 0.5 | 0 | 0 | 0.09 | 0 | 0 | 0 | 0 | 0 | 0 | 408 | 264 | 0 | 100 | 0 | 60 | 423 | 1.695652 | 1
0 | 0.02 | 0 | 0 | 0 | 0 | 0 | 0.1 | 44 | 0 | 0.5 | 0 | 0 | 0.09 | 0 | 0 | 0 | 0 | 0 | 0 | 408 | 264 | 0 | 100 | 0 | 60 | 523 | 1.6 | 1
0 | 0.02 | 0 | 0 | 0 | 0 | 0 | 0.1 | 44 | 0 | 0.5 | 0 | 0 | 0.09 | 0 | 0 | 0 | 0 | 0 | 0 | 408 | 264 | 0 | 100 | 0 | 60 | 623 | 1.071429 | 1
0 | 0.06666667 | 0 | 0 | 0 | 0 | 0 | 0.1 | 20 | 0 | 0.2 | 0 | 0 | 0.0525 | 0 | 0 | 0 | 0 | 0 | 0 | 423 | 72 | 0 | 100 | 0 | 60 | 473 | 2 | 1
0 | 0.06666667 | 0 | 0 | 0 | 0 | 0 | 0.1 | 20 | 0 | 0.2 | 0 | 0 | 0.0525 | 0 | 0 | 0 | 0 | 0 | 0 | 423 | 72 | 0 | 100 | 0 | 60 | 623 | 4.666667 | 1
0 | 0.06666667 | 0 | 0 | 0 | 0 | 0 | 0.2 | 30 | 0 | 0.3 | 0 | 0 | 0.1025 | 0 | 0 | 0.3 | 0 | 0 | 0 | 423 | 72 | 0 | 104 | 0 | 60 | 473 | 2.1 | 1
0 | 0.06666667 | 0 | 0 | 0 | 0 | 0 | 0.2 | 30 | 0 | 0.3 | 0 | 0 | 0.1025 | 0 | 0 | 0.3 | 0 | 0 | 0 | 423 | 72 | 0 | 104 | 0 | 60 | 623 | 2.428571 | 1
0 | 0.01 | 0 | 0 | 0 | 0 | 0 | 0.01 | 5 | 0.5 | 0.5 | 0.01 | 0 | 0 | 0 | 0 | 0 | 0 | 0 | 0 | 443 | 96 | 1 | 222 | 68 | 15 | 423 | 4.933333 | 1
0 | 0.02 | 0 | 0 | 0 | 0 | 0 | 0.02 | 5 | 0.5 | 0.5 | 0.02 | 0 | 0 | 0 | 0 | 0 | 0 | 0 | 0 | 443 | 96 | 1 | 222 | 68 | 15 | 423 | 2.135417 | 1
0 | 0.04 | 0 | 0 | 0 | 0 | 0 | 0.04 | 5 | 0.5 | 0.5 | 0.04 | 0 | 0 | 0 | 0 | 0 | 0 | 0 | 0 | 443 | 96 | 1 | 222 | 68 | 15 | 423 | 2.04908 | 1
0 | 0.067 | 0 | 0 | 0 | 0 | 0 | 0.067 | 5 | 0.5 | 0.5 | 0.067 | 0 | 0 | 0 | 0 | 0 | 0 | 0 | 0 | 443 | 96 | 1 | 222 | 68 | 15 | 423 | 2.068293 | 1
0 | 0.03333333 | 0 | 0 | 0 | 0 | 0 | 0 | 45.6 | 0 | 0.4566667 | 0 | 0 | 0.3276667 | 0 | 0 | 0 | 0 | 0 | 0 | 423 | 80 | 0 | 100 | 0 | 250 | 423 | 2.923077 | 1
0 | 0.07142857 | 0 | 0 | 0 | 0 | 0 | 0 | 97.71429 | 0 | 0.9785714 | 0 | 0 | 0.7021429 | 0 | 0 | 0 | 0 | 0 | 0 | 423 | 80 | 0 | 100 | 0 | 250 | 423 | 4.44 | 1
0 | 0.1 | 0 | 0 | 0 | 0 | 0 | 0 | 136.8 | 0 | 1.37 | 0 | 0 | 0.983 | 0 | 0 | 0 | 0 | 0 | 0 | 423 | 80 | 0 | 100 | 0 | 250 | 423 | 7.333333 | 1
0 | 0.06666667 | 0 | 0 | 0 | 0 | 0 | 0.64 | 30 | 0 | 0.1 | 0 | 0 | 0 | 0.22 | 0 | 0 | 0 | 0 | 0 | 433 | 288 | 0 | 303 | 0 | 0 | 443 | 10.88889 | 1
0 | 0.025 | 0 | 0 | 0 | 0 | 0 | 0.8 | 38 | 0 | 0.1 | 0 | 0 | 0 | 0.3 | 0 | 0 | 0 | 0 | 0 | 443 | 144 | 0 | 303 | 0 | 0 | 443 | 6.784615 | 1
0.5 | 0.01515152 | 0 | 0 | 0 | 0 | 0 | 0.4 | 33 | 0 | 0.4 | 0 | 0 | 0 | 0 | 0 | 0 | 0 | 0 | 0 | 448 | 504 | 0 | 202 | 0 | 30 | 423 | 0.6 | 0
0.5 | 0.01515152 | 0 | 0 | 0 | 0 | 0 | 0.4 | 33 | 0 | 0.4 | 0 | 0 | 0 | 0 | 0 | 0 | 0 | 0 | 0 | 448 | 504 | 0 | 202 | 0 | 30 | 523 | 0.6666667 | 0
0.5 | 0.01515152 | 0 | 0 | 0 | 0 | 0 | 0.4 | 33 | 0 | 0.4 | 0 | 0 | 0 | 0 | 0 | 0 | 0 | 0 | 0 | 448 | 504 | 0 | 202 | 0 | 30 | 623 | 0.3333333 | 0
0.5 | 0 | 0.01515152 | 0 | 0 | 0 | 0 | 0.4 | 33 | 0 | 0.4 | 0 | 0 | 0 | 0 | 0 | 0 | 0 | 0 | 0 | 448 | 504 | 0 | 202 | 0 | 30 | 423 | 0.1538462 | 0
0.5 | 0 | 0.01515152 | 0 | 0 | 0 | 0 | 0.4 | 33 | 0 | 0.4 | 0 | 0 | 0 | 0 | 0 | 0 | 0 | 0 | 0 | 448 | 504 | 0 | 202 | 0 | 30 | 523 | 0.125 | 0
0.5 | 0 | 0.01515152 | 0 | 0 | 0 | 0 | 0.4 | 33 | 0 | 0.4 | 0 | 0 | 0 | 0 | 0 | 0 | 0 | 0 | 0 | 448 | 504 | 0 | 202 | 0 | 30 | 623 | 0.1428571 | 0
0.5 | 0 | 0 | 0.01515152 | 0 | 0 | 0 | 0.4 | 33 | 0 | 0.4 | 0 | 0 | 0 | 0 | 0 | 0 | 0 | 0 | 0 | 448 | 504 | 0 | 202 | 0 | 30 | 423 | 0.05882353 | 0
0.5 | 0 | 0 | 0.01515152 | 0 | 0 | 0 | 0.4 | 33 | 0 | 0.4 | 0 | 0 | 0 | 0 | 0 | 0 | 0 | 0 | 0 | 448 | 504 | 0 | 202 | 0 | 30 | 523 | 0.1111111 | 0
0.5 | 0 | 0 | 0.01515152 | 0 | 0 | 0 | 0.4 | 33 | 0 | 0.4 | 0 | 0 | 0 | 0 | 0 | 0 | 0 | 0 | 0 | 448 | 504 | 0 | 202 | 0 | 30 | 623 | 0 | 0
0.5 | 0 | 0 | 0 | 0 | 0 | 0 | 0.4 | 33 | 0 | 0.4 | 0 | 0.01515152 | 0 | 0 | 0 | 0 | 0 | 0 | 0 | 448 | 504 | 0 | 202 | 0 | 30 | 423 | 0.1111111 | 0
0.5 | 0 | 0 | 0 | 0 | 0 | 0 | 0.4 | 33 | 0 | 0.4 | 0 | 0.01515152 | 0 | 0 | 0 | 0 | 0 | 0 | 0 | 448 | 504 | 0 | 202 | 0 | 30 | 523 | 0 | 0
0.5 | 0 | 0 | 0 | 0 | 0 | 0 | 0.4 | 33 | 0 | 0.4 | 0 | 0.01515152 | 0 | 0 | 0 | 0 | 0 | 0 | 0 | 448 | 504 | 0 | 202 | 0 | 30 | 623 | 0 | 0
0.5 | 0 | 0 | 0 | 0.01515152 | 0 | 0 | 0.4 | 33 | 0 | 0.4 | 0 | 0 | 0 | 0 | 0 | 0 | 0 | 0 | 0 | 448 | 504 | 0 | 202 | 0 | 30 | 423 | 0.04285714 | 0
0.5 | 0 | 0 | 0 | 0.01515152 | 0 | 0 | 0.4 | 33 | 0 | 0.4 | 0 | 0 | 0 | 0 | 0 | 0 | 0 | 0 | 0 | 448 | 504 | 0 | 202 | 0 | 30 | 523 | 0 | 0
0.5 | 0 | 0 | 0 | 0.01515152 | 0 | 0 | 0.4 | 33 | 0 | 0.4 | 0 | 0 | 0 | 0 | 0 | 0 | 0 | 0 | 0 | 448 | 504 | 0 | 202 | 0 | 30 | 623 | 0 | 0
0 | 0 | 0.066 | 0 | 0 | 0 | 0 | 0 | 35 | 0 | 0.5 | 0 | 0 | 2 | 0 | 0 | 0 | 0 | 0 | 0 | 423 | 168 | 0 | 100 | 0 | 60 | 573 | 2.172566 | 1
0 | 0 | 0.066 | 0 | 0 | 0 | 0 | 0.4 | 44 | 0 | 0.2 | 0 | 0 | 0.1 | 0 | 0 | 0 | 0 | 0 | 0 | 433 | 264 | 0 | 197 | 0 | 0 | 573 | 1.252669 | 1
0 | 0 | 0.066 | 0 | 0 | 0 | 0 | 0.19 | 25 | 0 | 0.15 | 0 | 0 | 0.02 | 0 | 0 | 0 | 0 | 0 | 0 | 443 | 48 | 0 | 233 | 0 | 0 | 573 | 1.250988 | 1
0 | 0.02 | 0 | 0 | 0 | 0 | 0 | 0.5333333 | 40 | 0 | 0.05 | 0.05 | 0 | 0.1666667 | 0 | 0 | 0 | 0 | 0 | 0 | 433 | 168 | 0 | 240 | 258 | 100 | 298 | 6.076923 | 1
0 | 0.01428571 | 0 | 0 | 0 | 0 | 0 | 0.5333333 | 40 | 0 | 0.05 | 0.05 | 0 | 0.1666667 | 0 | 0 | 0 | 0 | 0 | 0 | 433 | 168 | 0 | 240 | 258 | 100 | 298 | 12.41176 | 1
0 | 0.01111111 | 0 | 0 | 0 | 0 | 0 | 0.5333333 | 40 | 0 | 0.05 | 0.05 | 0 | 0.1666667 | 0 | 0 | 0 | 0 | 0 | 0 | 433 | 168 | 0 | 240 | 258 | 100 | 298 | 13.07692 | 1
0 | 0.008333333 | 0 | 0 | 0 | 0 | 0 | 0.5333333 | 40 | 0 | 0.05 | 0.05 | 0 | 0.1666667 | 0 | 0 | 0 | 0 | 0 | 0 | 433 | 168 | 0 | 240 | 258 | 100 | 298 | 13.90909 | 1
0 | 0.005 | 0 | 0 | 0 | 0 | 0 | 0.3 | 3.67 | 0.54 | 0.3 | 0 | 0 | 0 | 0 | 0 | 0 | 0.005 | 0 | 0 | 413 | 168 | 0 | 160 | 0 | 0 | 298 | 0.6538462 | 0
0 | 0.005 | 0 | 0 | 0 | 0 | 0 | 0.3 | 3.67 | 0.3 | 0.3 | 0 | 0 | 0 | 0 | 0 | 0 | 0.005 | 0 | 0 | 413 | 168 | 0 | 160 | 0 | 0 | 298 | 1.666667 | 1
0 | 0.005 | 0 | 0 | 0 | 0 | 0 | 0.3 | 3.67 | 0.15 | 0.3 | 0 | 0 | 0 | 0 | 0 | 0 | 0.005 | 0 | 0 | 413 | 168 | 0 | 160 | 0 | 0 | 298 | 1.255319 | 1
0 | 0 | 0 | 0 | 0 | 0 | 0 | 0.3 | 3.67 | 0.3 | 0.3 | 0 | 0 | 0 | 0 | 0 | 0 | 0.005 | 0 | 0 | 413 | 168 | 0 | 160 | 0 | 0 | 298 | 0 | 0
0 | 0.0025 | 0 | 0 | 0 | 0 | 0 | 0.3 | 3.67 | 0.3 | 0.3 | 0 | 0 | 0 | 0 | 0 | 0 | 0.005 | 0 | 0 | 413 | 168 | 0 | 160 | 0 | 0 | 298 | 1.107143 | 1
0 | 0.01 | 0 | 0 | 0 | 0 | 0 | 0.3 | 3.67 | 0.3 | 0.3 | 0 | 0 | 0 | 0 | 0 | 0 | 0.005 | 0 | 0 | 413 | 168 | 0 | 160 | 0 | 0 | 298 | 2.016949 | 1
0 | 0.005 | 0 | 0 | 0 | 0 | 0 | 0.3 | 3.67 | 0.3 | 0.3 | 0 | 0 | 0 | 0 | 0 | 0 | 0 | 0 | 0 | 413 | 168 | 0 | 160 | 0 | 0 | 298 | 4.4375 | 1
0 | 0.005 | 0 | 0 | 0 | 0 | 0 | 0.3 | 3.67 | 0.3 | 0.3 | 0 | 0 | 0 | 0 | 0 | 0 | 0.0025 | 0 | 0 | 413 | 168 | 0 | 160 | 0 | 0 | 298 | 2.259259 | 1
0 | 0.005 | 0 | 0 | 0 | 0 | 0 | 0.3 | 3.67 | 0.3 | 0.3 | 0 | 0 | 0 | 0 | 0 | 0 | 0.01 | 0 | 0 | 413 | 168 | 0 | 160 | 0 | 0 | 298 | 1.090909 | 1
0 | 0.23 | 0 | 0 | 0 | 0 | 0 | 0.305 | 31.14 | 0 | 1.32 | 0 | 0 | 0.1525 | 0 | 0 | 0 | 0 | 0 | 0 | 463 | 48 | 0 | 91 | 0 | 0 | 403 | 7.35 | 1
0 | 0.23 | 0 | 0 | 0 | 0 | 0 | 0.305 | 31.14 | 0 | 1.32 | 0 | 0 | 0.1525 | 0 | 0 | 0 | 0 | 0 | 0 | 463 | 48 | 0 | 77 | 0 | 0 | 403 | 14 | 1
0 | 0.23 | 0 | 0 | 0 | 0 | 0 | 0.305 | 31.14 | 0 | 1.32 | 0 | 0 | 0.1525 | 0 | 0 | 0 | 0 | 0 | 0 | 463 | 48 | 0 | 102 | 0 | 0 | 403 | 26.25 | 1
0 | 0.23 | 0 | 0 | 0 | 0 | 0 | 0.305 | 31.14 | 0 | 1.32 | 0 | 0 | 0.1525 | 0 | 0 | 0 | 0 | 0 | 0 | 463 | 48 | 0 | 91 | 0 | 0 | 573 | 6.363636 | 1
0 | 0.23 | 0 | 0 | 0 | 0 | 0 | 0.305 | 31.14 | 0 | 1.32 | 0 | 0 | 0.1525 | 0 | 0 | 0 | 0 | 0 | 0 | 463 | 48 | 0 | 77 | 0 | 0 | 573 | 15.18987 | 1
0 | 0.23 | 0 | 0 | 0 | 0 | 0 | 0.305 | 31.14 | 0 | 1.32 | 0 | 0 | 0.1525 | 0 | 0 | 0 | 0 | 0 | 0 | 463 | 48 | 0 | 102 | 0 | 0 | 573 | 7.567568 | 1
0 | 0.02777778 | 0 | 0.006578947 | 0 | 0 | 0 | 0.3 | 45 | 0 | 0.1 | 0 | 0 | 0.1 | 0 | 0 | 0 | 0 | 0 | 0 | 448 | 120 | 0 | 233 | 0 | 0 | 523 | 4.416667 | 1
0 | 0.02777778 | 0 | 0.006578947 | 0 | 0 | 0 | 0.61 | 7.5 | 0.5 | 0.61 | 0 | 0 | 0 | 0 | 0 | 0 | 0 | 0 | 0 | 423 | 240 | 0 | 160 | 0 | 0 | 523 | 0.8888889 | 0
0 | 0.01 | 0 | 0 | 0 | 0 | 0 | 0.3 | 44 | 0 | 0.13 | 0 | 0 | 0.15 | 0 | 0 | 0 | 0 | 0 | 0 | 423 | 48 | 0 | 233 | 0 | 0 | 523 | 5.4 | 1
0 | 0 | 0.01 | 0 | 0 | 0 | 0 | 0.3 | 44 | 0 | 0.13 | 0 | 0 | 0.15 | 0 | 0 | 0 | 0 | 0 | 0 | 423 | 48 | 0 | 233 | 0 | 0 | 523 | 3.5 | 1
0 | 0 | 0 | 0.021 | 0 | 0 | 0 | 0.3 | 44 | 0 | 0.13 | 0 | 0 | 0.15 | 0 | 0 | 0 | 0 | 0 | 0 | 423 | 48 | 0 | 233 | 0 | 0 | 513 | 3.4 | 1
0 | 0 | 0 | 0 | 0.02 | 0 | 0 | 0.3 | 44 | 0 | 0.13 | 0 | 0 | 0.15 | 0 | 0 | 0 | 0 | 0 | 0 | 423 | 48 | 0 | 233 | 0 | 0 | 453 | 0.03076923 | 0
0 | 0 | 0 | 0 | 0 | 0 | 0 | 0.3 | 44 | 0 | 0.13 | 0 | 0.033 | 0.15 | 0 | 0 | 0 | 0 | 0 | 0 | 423 | 48 | 0 | 233 | 0 | 0 | 453 | 0.2125 | 0
0 | 0.1111111 | 0 | 0 | 0 | 0 | 0 | 0.2722222 | 1.25 | 0 | 0 | 0 | 0 | 0.06722222 | 0.06888889 | 0 | 0 | 0 | 0 | 0 | 453 | 18 | 0 | 0 | 0 | 0 | 473 | 1.7 | 1
0 | 0.01233333 | 0 | 0 | 0 | 0 | 0 | 0.3 | 36.3 | 0 | 0.15 | 0 | 0 | 0 | 0.15 | 0 | 0 | 0 | 0 | 0 | 433 | 60 | 0 | 187 | 0 | 150 | 443 | 6.5 | 1
0 | 0.01233333 | 0 | 0 | 0 | 0 | 0 | 0.3 | 36.3 | 0 | 0.15 | 0 | 0 | 0 | 0.15 | 0 | 0 | 0 | 0 | 0 | 433 | 60 | 0 | 187 | 0 | 150 | 793 | 1.7 | 1
0 | 0 | 0 | 0 | 0 | 0 | 0 | 0 | 43.3 | 0 | 0.3 | 0 | 0.074 | 0.018 | 0 | 0 | 0 | 0 | 0 | 0 | 423 | 408 | 1 | 205 | 0 | 0 | 423 | 44.4 | 1
0 | 0.02 | 0 | 0 | 0 | 0 | 0 | 0 | 6.666667 | 0 | 0.1 | 0 | 0 | 0.15 | 0 | 0 | 0 | 0 | 0 | 0 | 433 | 96 | 1 | 286 | 0 | 50 | 423 | 4.54321 | 1
0 | 0.02 | 0 | 0 | 0 | 0 | 0 | 0 | 6.666667 | 0 | 0.1 | 0 | 0 | 0.15 | 0 | 0 | 0 | 0 | 0 | 0 | 433 | 96 | 1 | 306 | 0 | 50 | 423 | 3.824561 | 1
0 | 0.02 | 0 | 0 | 0 | 0 | 0 | 0 | 6.666667 | 0 | 0.1 | 0 | 0 | 0.15 | 0 | 0 | 0 | 0 | 0 | 0 | 433 | 96 | 1 | 306 | 0 | 50 | 423 | 5.270833 | 1
0 | 0.02 | 0 | 0 | 0 | 0 | 0 | 0 | 6.666667 | 0 | 0.1 | 0 | 0 | 0.15 | 0 | 0 | 0 | 0 | 0 | 0 | 433 | 96 | 1 | 147 | 0 | 50 | 423 | 4.927835 | 1
0.1 | 0 | 0 | 0 | 0 | 0 | 0 | 0 | 55 | 1.4 | 7 | 0 | 0 | 0 | 0 | 0 | 0 | 0 | 0 | 0 | 448 | 240 | 0 | 227 | 0 | 0 | 423 | 0 | 0
0.1 | 0 | 0 | 0 | 0 | 0 | 0 | 0 | 55 | 1.4 | 7 | 0 | 0.06 | 0 | 0 | 0 | 0 | 0 | 0 | 0 | 448 | 240 | 0 | 227 | 0 | 0 | 423 | 0.4237288 | 0
0.1 | 0.01 | 0 | 0 | 0 | 0 | 0 | 0 | 55 | 1.4 | 7 | 0 | 0 | 0 | 0 | 0 | 0 | 0 | 0 | 0 | 448 | 240 | 0 | 227 | 0 | 0 | 423 | 4.636364 | 1
0.1 | 0.022 | 0 | 0 | 0 | 0 | 0 | 0 | 55 | 1.4 | 7 | 0 | 0 | 0 | 0 | 0 | 0 | 0 | 0 | 0 | 448 | 240 | 0 | 227 | 0 | 0 | 423 | 0.9767442 | 0
0.1 | 0 | 0.01 | 0 | 0 | 0 | 0 | 0 | 55 | 1.4 | 7 | 0 | 0 | 0 | 0 | 0 | 0 | 0 | 0 | 0 | 448 | 240 | 0 | 227 | 0 | 0 | 423 | 0.6555556 | 0
0.5 | 0 | 0 | 0 | 0 | 0 | 0 | 0 | 55 | 1.4 | 7 | 0 | 0 | 0 | 0 | 0 | 0 | 0 | 0 | 0 | 448 | 240 | 0 | 227 | 0 | 0 | 423 | 0 | 0
0.5 | 0 | 0 | 0 | 0 | 0 | 0 | 0 | 55 | 1.4 | 7 | 0 | 0.079 | 0 | 0 | 0 | 0 | 0 | 0 | 0 | 448 | 240 | 0 | 227 | 0 | 0 | 423 | 3.333333 | 1
0.5 | 0 | 0 | 0 | 0 | 0 | 0 | 0 | 55 | 1.4 | 7 | 0 | 0.158 | 0 | 0 | 0 | 0 | 0 | 0 | 0 | 448 | 240 | 0 | 227 | 0 | 0 | 423 | 4.166667 | 1
0.5 | 0 | 0 | 0 | 0 | 0 | 0 | 0 | 55 | 1.4 | 7 | 0 | 0.316 | 0 | 0 | 0 | 0 | 0 | 0 | 0 | 448 | 240 | 0 | 227 | 0 | 0 | 423 | 0.5037037 | 0
0.5 | 0.015 | 0 | 0 | 0 | 0 | 0 | 0 | 55 | 1.4 | 7 | 0 | 0 | 0 | 0 | 0 | 0 | 0 | 0 | 0 | 448 | 240 | 0 | 227 | 0 | 0 | 423 | 1.121212 | 1
0.5 | 0.03 | 0 | 0 | 0 | 0 | 0 | 0 | 55 | 1.4 | 7 | 0 | 0 | 0 | 0 | 0 | 0 | 0 | 0 | 0 | 448 | 240 | 0 | 227 | 0 | 0 | 423 | 1.203125 | 1
0.5 | 0.06 | 0 | 0 | 0 | 0 | 0 | 0 | 55 | 1.4 | 7 | 0 | 0 | 0 | 0 | 0 | 0 | 0 | 0 | 0 | 448 | 240 | 0 | 227 | 0 | 0 | 423 | 0.8148148 | 0
0.5 | 0.09 | 0 | 0 | 0 | 0 | 0 | 0 | 55 | 1.4 | 7 | 0 | 0 | 0 | 0 | 0 | 0 | 0 | 0 | 0 | 448 | 240 | 0 | 227 | 0 | 0 | 423 | 0.9285714 | 0
0 | 0.01666667 | 0 | 0 | 0 | 0 | 0 | 11.7 | 37 | 0 | 0.1125 | 0 | 0 | 5.85 | 0 | 0 | 0 | 0 | 0 | 0 | 438 | 67 | 0 | 299 | 0 | 0 | 423 | 4.069767 | 1
0 | 0.01666667 | 0 | 0 | 0 | 0 | 0 | 11.7 | 37 | 1 | 0.1125 | 0 | 0 | 5.85 | 0 | 0 | 0 | 0 | 0 | 0 | 438 | 67 | 0 | 233 | 0 | 0 | 423 | 3.181818 | 1
0 | 0.005 | 0 | 0.005 | 0 | 0 | 0 | 0.098 | 3 | 0 | 0.035 | 0 | 0 | 0.049 | 0 | 0 | 0 | 0 | 0 | 0 | 453 | 40 | 0 | 258 | 0 | 40 | 423 | 0.5 | 0
0 | 0.0075 | 0 | 0.0025 | 0 | 0 | 0 | 0.104 | 3 | 0 | 0.035 | 0 | 0 | 0.052 | 0 | 0 | 0 | 0 | 0 | 0 | 453 | 40 | 0 | 258 | 0 | 40 | 423 | 0.7037037 | 0
0 | 0.008 | 0 | 0.0017 | 0 | 0 | 0 | 0.106 | 3 | 0 | 0.035 | 0 | 0 | 0.053 | 0 | 0 | 0 | 0 | 0 | 0 | 453 | 40 | 0 | 258 | 0 | 40 | 423 | 0.75 | 0
0 | 0.005 | 0 | 0.005 | 0 | 0 | 0 | 0.098 | 3 | 0 | 0.035 | 0 | 0 | 0.049 | 0 | 0 | 0 | 0 | 0 | 0 | 453 | 40 | 0 | 258 | 0 | 40 | 623 | 1.115385 | 1
0 | 0.0075 | 0 | 0.0025 | 0 | 0 | 0 | 0.104 | 3 | 0 | 0.035 | 0 | 0 | 0.052 | 0 | 0 | 0 | 0 | 0 | 0 | 453 | 40 | 0 | 258 | 0 | 40 | 623 | 1.304348 | 1
0 | 0.008 | 0 | 0.0017 | 0 | 0 | 0 | 0.106 | 3 | 0 | 0.035 | 0 | 0 | 0.053 | 0 | 0 | 0 | 0 | 0 | 0 | 453 | 40 | 0 | 258 | 0 | 40 | 623 | 1.586207 | 1
0.5 | 0 | 0 | 0 | 0 | 0 | 0 | 0.75 | 8.333333 | 0 | 0.375 | 0 | 0.1666667 | 0 | 0 | 0 | 0 | 0 | 0 | 0 | 448 | 240 | 0 | 258 | 0 | 60 | 423 | 0.2580645 | 0
0 | 0.014 | 0 | 0.005 | 0 | 0 | 0 | 0.4 | 20 | 0 | 0.2 | 0 | 0 | 0.1 | 0 | 0 | 0 | 0 | 0 | 0 | 443 | 48 | 0 | 233 | 0 | 0 | 423 | 3.96 | 1
0 | 0.02 | 0 | 0 | 0 | 0 | 0 | 0.25 | 30 | 0 | 0.25 | 0 | 0 | 0 | 0 | 0 | 0 | 0 | 0 | 0 | 443 | 72 | 0 | 233 | 0 | 0 | 423 | 1.725275 | 1
0 | 0.02 | 0 | 0 | 0 | 0 | 0 | 0.25 | 30 | 0 | 0.25 | 0 | 0 | 0 | 0 | 0 | 0 | 0.003333333 | 0 | 0 | 443 | 72 | 0 | 233 | 0 | 0 | 423 | 1.254098 | 1
0 | 0.02 | 0 | 0 | 0 | 0 | 0 | 0.25 | 30 | 0 | 0.25 | 0 | 0 | 0 | 0 | 0 | 0 | 0.005 | 0 | 0 | 443 | 72 | 0 | 233 | 0 | 0 | 423 | 1.15625 | 1
0 | 0.02 | 0 | 0 | 0 | 0 | 0 | 0.25 | 30 | 0 | 0.25 | 0 | 0 | 0 | 0 | 0 | 0 | 0.01 | 0 | 0 | 443 | 72 | 0 | 233 | 0 | 0 | 423 | 1.10219 | 1
0 | 0.025 | 0 | 0 | 0 | 0 | 0 | 0.1 | 52 | 0 | 0.05 | 0 | 0 | 0.125 | 0 | 0 | 0 | 0 | 0 | 0 | 443 | 240 | 0 | 325 | 0 | 60 | 373 | 0.57 | 0
0 | 0.025 | 0 | 0 | 0 | 0 | 0 | 0.1 | 52 | 0 | 0.05 | 0 | 0 | 0.125 | 0 | 0 | 0 | 0 | 0 | 0 | 443 | 240 | 0 | 325 | 0 | 60 | 473 | 1.32 | 1
0 | 0.025 | 0 | 0 | 0 | 0 | 0 | 0.1 | 52 | 0 | 0.05 | 0 | 0 | 0.125 | 0 | 0 | 0 | 0 | 0 | 0 | 443 | 240 | 0 | 325 | 0 | 60 | 573 | 1.28 | 1
0 | 0.025 | 0 | 0 | 0 | 0 | 0 | 0.1 | 52 | 0 | 0.05 | 0 | 0 | 0.125 | 0 | 0 | 0 | 0 | 0 | 0 | 443 | 240 | 0 | 325 | 0 | 60 | 673 | 1.38 | 1
0 | 0 | 0.025 | 0 | 0 | 0 | 0 | 0.1 | 52 | 0 | 0.05 | 0 | 0 | 0.125 | 0 | 0 | 0 | 0 | 0 | 0 | 443 | 240 | 0 | 325 | 0 | 60 | 373 | 0.54 | 0
0 | 0 | 0.025 | 0 | 0 | 0 | 0 | 0.1 | 52 | 0 | 0.05 | 0 | 0 | 0.125 | 0 | 0 | 0 | 0 | 0 | 0 | 443 | 241 | 0 | 325 | 0 | 60 | 473 | 0.45 | 0
0 | 0 | 0.025 | 0 | 0 | 0 | 0 | 0.1 | 52 | 0 | 0.05 | 0 | 0 | 0.125 | 0 | 0 | 0 | 0 | 0 | 0 | 443 | 242 | 0 | 325 | 0 | 60 | 573 | 0.4 | 0
0 | 0 | 0.025 | 0 | 0 | 0 | 0 | 0.1 | 52 | 0 | 0.05 | 0 | 0 | 0.125 | 0 | 0 | 0 | 0 | 0 | 0 | 443 | 243 | 0 | 325 | 0 | 60 | 673 | 0.35 | 0
0 | 0 | 0 | 0.025 | 0 | 0 | 0 | 0.1 | 52 | 0 | 0.05 | 0 | 0 | 0.125 | 0 | 0 | 0 | 0 | 0 | 0 | 443 | 243 | 0 | 325 | 0 | 60 | 373 | 0.5 | 0
0 | 0 | 0 | 0.025 | 0 | 0 | 0 | 0.1 | 52 | 0 | 0.05 | 0 | 0 | 0.125 | 0 | 0 | 0 | 0 | 0 | 0 | 443 | 243 | 0 | 325 | 0 | 60 | 473 | 0.22 | 0
0 | 0 | 0 | 0.025 | 0 | 0 | 0 | 0.1 | 52 | 0 | 0.05 | 0 | 0 | 0.125 | 0 | 0 | 0 | 0 | 0 | 0 | 443 | 243 | 0 | 325 | 0 | 60 | 573 | 0.17 | 0
0 | 0 | 0 | 0.025 | 0 | 0 | 0 | 0.1 | 52 | 0 | 0.05 | 0 | 0 | 0.125 | 0 | 0 | 0 | 0 | 0 | 0 | 443 | 243 | 0 | 325 | 0 | 60 | 673 | 0.15 | 0
0 | 0.1 | 0 | 0 | 0 | 0.015625 | 0 | 0.924 | 18 | 0 | 0 | 0 | 0 | 0.462 | 0 | 0 | 0 | 0 | 0 | 0 | 373 | 5 | 0 | 0 | 0 | 0 | 423 | 0 | 0
0 | 0.1 | 0 | 0 | 0 | 0.015625 | 0 | 0.924 | 18 | 0 | 0 | 0 | 0 | 0.462 | 0 | 0 | 0 | 0 | 0 | 0 | 373 | 5 | 0 | 0 | 0 | 0 | 473 | 0.9607843 | 0
0 | 0.1 | 0 | 0 | 0 | 0.015625 | 0 | 0.924 | 18 | 0 | 0 | 0 | 0 | 0.462 | 0 | 0 | 0 | 0 | 0 | 0 | 373 | 5 | 0 | 0 | 0 | 0 | 523 | 1.941176 | 1
0 | 0.1 | 0 | 0 | 0 | 0.015625 | 0 | 0.924 | 18 | 0 | 0 | 0 | 0 | 0.462 | 0 | 0 | 0 | 0 | 0 | 0 | 373 | 5 | 0 | 0 | 0 | 0 | 573 | 13.28571 | 1
0 | 0.1 | 0 | 0 | 0 | 0.03125 | 0 | 0.924 | 18 | 0 | 0 | 0 | 0 | 0.462 | 0 | 0 | 0 | 0 | 0 | 0 | 373 | 5 | 0 | 0 | 0 | 0 | 423 | 0 | 0
0 | 0.1 | 0 | 0 | 0 | 0.03125 | 0 | 0.924 | 18 | 0 | 0 | 0 | 0 | 0.462 | 0 | 0 | 0 | 0 | 0 | 0 | 373 | 5 | 0 | 0 | 0 | 0 | 473 | 0.8181818 | 0
0 | 0.1 | 0 | 0 | 0 | 0.03125 | 0 | 0.924 | 18 | 0 | 0 | 0 | 0 | 0.462 | 0 | 0 | 0 | 0 | 0 | 0 | 373 | 5 | 0 | 0 | 0 | 0 | 523 | 4 | 1
0 | 0.1 | 0 | 0 | 0 | 0.03125 | 0 | 0.924 | 18 | 0 | 0 | 0 | 0 | 0.462 | 0 | 0 | 0 | 0 | 0 | 0 | 373 | 5 | 0 | 0 | 0 | 0 | 573 | 32.33333 | 1
0 | 0.1 | 0 | 0 | 0 | 0 | 0.015625 | 0.924 | 18 | 0 | 0 | 0 | 0 | 0.462 | 0 | 0 | 0 | 0 | 0 | 0 | 373 | 5 | 0 | 0 | 0 | 0 | 423 | 0 | 0
0 | 0.1 | 0 | 0 | 0 | 0 | 0.015625 | 0.924 | 18 | 0 | 0 | 0 | 0 | 0.462 | 0 | 0 | 0 | 0 | 0 | 0 | 373 | 5 | 0 | 0 | 0 | 0 | 473 | 1.777778 | 1
0 | 0.1 | 0 | 0 | 0 | 0 | 0.015625 | 0.924 | 18 | 0 | 0 | 0 | 0 | 0.462 | 0 | 0 | 0 | 0 | 0 | 0 | 373 | 5 | 0 | 0 | 0 | 0 | 523 | 4 | 1
0 | 0.1 | 0 | 0 | 0 | 0 | 0.015625 | 0.924 | 18 | 0 | 0 | 0 | 0 | 0.462 | 0 | 0 | 0 | 0 | 0 | 0 | 373 | 5 | 0 | 0 | 0 | 0 | 573 | 49 | 1
0 | 0.1 | 0 | 0 | 0 | 0 | 0.03125 | 0.924 | 18 | 0 | 0 | 0 | 0 | 0.462 | 0 | 0 | 0 | 0 | 0 | 0 | 373 | 5 | 0 | 0 | 0 | 0 | 423 | 0 | 0
0 | 0.1 | 0 | 0 | 0 | 0 | 0.03125 | 0.924 | 18 | 0 | 0 | 0 | 0 | 0.462 | 0 | 0 | 0 | 0 | 0 | 0 | 373 | 5 | 0 | 0 | 0 | 0 | 473 | 1.083333 | 1
0 | 0.1 | 0 | 0 | 0 | 0 | 0.03125 | 0.924 | 18 | 0 | 0 | 0 | 0 | 0.462 | 0 | 0 | 0 | 0 | 0 | 0 | 373 | 5 | 0 | 0 | 0 | 0 | 523 | 8.090909 | 1
0 | 0.1 | 0 | 0 | 0 | 0 | 0.03125 | 0.924 | 18 | 0 | 0 | 0 | 0 | 0.462 | 0 | 0 | 0 | 0 | 0 | 0 | 373 | 5 | 0 | 0 | 0 | 0 | 573 | 49 | 1
0 | 0.017 | 0 | 0 | 0 | 0 | 0 | 0.1 | 20 | 0 | 0.8 | 0 | 0 | 0.05 | 0 | 0 | 0 | 0 | 0 | 0 | 416 | 72 | 0 | 100 | 0 | 60 | 473 | 1.583333 | 1
0 | 0.017 | 0 | 0 | 0 | 0 | 0 | 0.1 | 20 | 0 | 0.8 | 0 | 0.034 | 0.05 | 0 | 0 | 0 | 0 | 0 | 0 | 416 | 72 | 0 | 100 | 0 | 60 | 473 | 1.6 | 1
0 | 0.017 | 0 | 0 | 0 | 0 | 0 | 0.1 | 20 | 0 | 0.8 | 0 | 0.136 | 0.05 | 0 | 0 | 0 | 0 | 0 | 0 | 416 | 72 | 0 | 100 | 0 | 60 | 473 | 1.681818 | 1
0 | 0.017 | 0 | 0 | 0 | 0 | 0 | 0.1 | 20 | 0 | 0.8 | 0 | 0.544 | 0.05 | 0 | 0 | 0 | 0 | 0 | 0 | 416 | 72 | 0 | 100 | 0 | 60 | 473 | 1.695652 | 1
0 | 0.008465608 | 0 | 0 | 0 | 0 | 0 | 0.3 | 125.6278 | 0 | 0.5291005 | 0 | 0 | 0.15 | 0 | 0 | 0 | 0 | 0 | 0 | 433 | 168 | 0 | 147 | 0 | 0 | 423 | 81 | 1
0 | 0 | 0 | 0.0125523 | 0 | 0 | 0 | 0.3 | 51.08787 | 0 | 0.41841 | 0 | 0 | 0.15 | 0 | 0 | 0 | 0 | 0 | 0 | 433 | 120 | 0 | 147 | 0 | 0 | 423 | 1.9 | 1
0 | 0 | 0 | 0.01004184 | 0 | 0 | 0 | 0.3 | 51.08787 | 0 | 0.41841 | 0 | 0 | 0.15 | 0 | 0 | 0 | 0 | 0 | 0 | 433 | 120 | 0 | 147 | 0 | 0 | 423 | 3.2 | 1
0 | 0 | 0 | 0.007112971 | 0 | 0 | 0 | 0.3 | 51.08787 | 0 | 0.41841 | 0 | 0 | 0.15 | 0 | 0 | 0 | 0 | 0 | 0 | 433 | 120 | 0 | 147 | 0 | 0 | 423 | 5.7 | 1
0 | 0.005857741 | 0 | 0.005857741 | 0 | 0 | 0 | 0.3 | 51.08787 | 0 | 0.41841 | 0 | 0 | 0.15 | 0 | 0 | 0 | 0 | 0 | 0 | 433 | 120 | 0 | 147 | 0 | 0 | 423 | 2.9 | 1
0 | 0.0041841 | 0 | 0.0041841 | 0 | 0 | 0 | 0.3 | 51.08787 | 0 | 0.41841 | 0 | 0 | 0.15 | 0 | 0 | 0 | 0 | 0 | 0 | 433 | 120 | 0 | 147 | 0 | 0 | 423 | 5 | 1
0 | 0.02777778 | 0 | 0.006578947 | 0 | 0 | 0 | 0.3 | 45 | 0 | 0.1 | 0 | 0 | 0.11 | 0 | 0 | 0 | 0 | 0 | 0 | 448 | 120 | 0 | 233 | 0 | 0 | 523 | 4.416667 | 1
0 | 0.02777778 | 0 | 0.006578947 | 0 | 0 | 0 | 0.6 | 7.5 | 0.5 | 0.6 | 0 | 0 | 0 | 0 | 0 | 0 | 0 | 0 | 0 | 423 | 240 | 0 | 160 | 0 | 0 | 523 | 0.8888889 | 0
0 | 0.011 | 0 | 0 | 0 | 0 | 0 | 0.522 | 15 | 0.5 | 0.522 | 0 | 0 | 0 | 0 | 0 | 0 | 0 | 0 | 0 | 423 | 216 | 1 | 210 | 0 | 60 | 523 | 7.14 | 1
0 | 0.011 | 0 | 0 | 0 | 0 | 0 | 0.522 | 15 | 0.5 | 0.522 | 0 | 0 | 0 | 0 | 0 | 0 | 0 | 0 | 0 | 423 | 216 | 1 | 210 | 0 | 60 | 673 | 3.933333 | 1
0 | 0.021 | 0 | 0 | 0 | 0 | 0 | 0.542 | 15 | 0.5 | 0.542 | 0 | 0 | 0 | 0 | 0 | 0 | 0 | 0 | 0 | 423 | 216 | 1 | 210 | 0 | 60 | 523 | 7.61194 | 1
0 | 0.021 | 0 | 0 | 0 | 0 | 0 | 0.542 | 15 | 0.5 | 0.542 | 0 | 0 | 0 | 0 | 0 | 0 | 0 | 0 | 0 | 423 | 216 | 1 | 210 | 0 | 60 | 673 | 2.415842 | 1
0 | 0 | 0.01666667 | 0 | 0 | 0 | 0 | 0.4333333 | 45.89286 | 0 | 0.4 | 0 | 0 | 0.01666667 | 0 | 0 | 0 | 0 | 0 | 0 | 403 | 240 | 0 | 160 | 0 | 0 | 473 | 0.7428571 | 0
0 | 0 | 0.01666667 | 0 | 0 | 0 | 0 | 0.4333333 | 45.89286 | 0 | 0.4 | 0 | 0 | 0.01666667 | 0 | 0 | 0 | 0 | 0 | 0 | 403 | 240 | 0 | 160 | 0 | 0 | 573 | 0.5483871 | 0
0 | 0 | 0.01666667 | 0 | 0 | 0 | 0 | 0.4333333 | 45.89286 | 0 | 0.4 | 0 | 0 | 0.01666667 | 0 | 0 | 0 | 0 | 0 | 0 | 403 | 240 | 0 | 160 | 0 | 0 | 673 | 0.1923077 | 0
0 | 0 | 0.01666667 | 0 | 0 | 0 | 0 | 0.4333333 | 45.89286 | 0 | 0.4 | 0 | 0 | 0.01666667 | 0 | 0 | 0 | 0 | 0 | 0 | 403 | 240 | 0 | 160 | 0 | 0 | 773 | 0 | 0
0 | 0.01111111 | 0 | 0 | 0 | 0 | 0 | 0.06666667 | 39.86667 | 0 | 0.3033333 | 0 | 0 | 0 | 0.03333333 | 0 | 0 | 0 | 0 | 0 | 433 | 72 | 0 | 202 | 0 | 37 | 473 | 8 | 1
0 | 0.0125 | 0 | 0 | 0 | 0 | 0 | 0.1316667 | 20 | 0 | 0.02 | 0 | 0 | 0.06583333 | 0 | 0 | 0 | 0 | 0 | 0 | 453 | 24 | 0 | 258 | 0 | 0 | 423 | 6.4375 | 1
0 | 0.0125 | 0 | 0 | 0 | 0 | 0 | 0.1316667 | 20 | 0 | 0.02 | 0 | 0 | 0.06583333 | 0 | 0 | 0 | 0 | 0 | 0 | 453 | 24 | 0 | 258 | 0 | 0 | 573 | 10.36842 | 1
0 | 0.0125 | 0 | 0 | 0 | 0 | 0 | 0.1316667 | 20 | 0 | 0.02 | 0 | 0 | 0.06583333 | 0 | 0 | 0 | 0 | 0 | 0 | 453 | 24 | 0 | 258 | 0 | 0 | 723 | 10.1875 | 1
0 | 0.002600923 | 0 | 0.005882353 | 0 | 0 | 0 | 0.09631499 | 4.937255 | 0 | 0.035 | 0 | 0 | 0.0481575 | 0 | 0 | 0 | 0 | 0 | 0 | 453 | 17 | 0 | 258 | 0 | 40 | 423 | 0.5 | 0
0 | 0.00378316 | 0 | 0.00302521 | 0 | 0 | 0 | 0.1019127 | 4.920112 | 0 | 0.035 | 0 | 0 | 0.05095636 | 0 | 0 | 0 | 0 | 0 | 0 | 453 | 17 | 0 | 258 | 0 | 40 | 423 | 0.7037037 | 0
0 | 0.004256055 | 0 | 0.002016807 | 0 | 0 | 0 | 0.1041518 | 4.914062 | 0 | 0.035 | 0 | 0 | 0.0520759 | 0 | 0 | 0 | 0 | 0 | 0 | 453 | 17 | 0 | 258 | 0 | 40 | 423 | 0.75 | 0
0 | 0.002600923 | 0 | 0.005882353 | 0 | 0 | 0 | 0.09631499 | 4.937255 | 0 | 0.035 | 0 | 0 | 0.0481575 | 0 | 0 | 0 | 0 | 0 | 0 | 453 | 17 | 0 | 258 | 0 | 40 | 623 | 1.115385 | 1
0 | 0.00378316 | 0 | 0.00302521 | 0 | 0 | 0 | 0.1019127 | 4.920112 | 0 | 0.035 | 0 | 0 | 0.05095636 | 0 | 0 | 0 | 0 | 0 | 0 | 453 | 17 | 0 | 258 | 0 | 40 | 623 | 1.304348 | 1
0 | 0.004256055 | 0 | 0.002016807 | 0 | 0 | 0 | 0.1041518 | 4.914062 | 0 | 0.035 | 0 | 0 | 0.0520759 | 0 | 0 | 0 | 0 | 0 | 0 | 453 | 17 | 0 | 258 | 0 | 40 | 623 | 1.586207 | 1
0 | 0.01 | 0 | 0 | 0 | 0 | 0 | 0.24 | 60 | 0 | 0.05 | 0 | 0 | 0.12 | 0 | 0 | 0 | 0 | 0 | 0 | 463 | 72 | 0 | 258 | 0 | 0 | 423 | 0.4390244 | 0
0 | 0.01 | 0 | 0 | 0 | 0 | 0 | 0.48 | 60 | 0 | 0.2 | 0 | 0 | 0.24 | 0 | 0 | 0 | 0 | 0 | 0 | 463 | 72 | 0 | 258 | 0 | 0 | 423 | 0.3246753 | 0
0 | 0.01 | 0 | 0 | 0 | 0 | 0 | 0.72 | 50 | 0 | 0.67 | 0 | 0 | 0.36 | 0 | 0 | 0 | 0 | 0 | 0 | 443 | 48 | 0 | 97 | 0 | 60 | 423 | 3.466667 | 1
0 | 0.025 | 0 | 0 | 0 | 0 | 0 | 0.5666667 | 40 | 0 | 0.1666667 | 0 | 0 | 0.3333333 | 0 | 0 | 0 | 0 | 0 | 0 | 448 | 240 | 0 | 277 | 0 | 0 | 473 | 2.843137 | 1
0 | 0.025 | 0 | 0 | 0 | 0 | 0 | 0.5666667 | 40 | 0 | 0.1666667 | 0 | 0 | 0.3333333 | 0 | 0 | 0 | 0 | 0 | 0 | 448 | 240 | 0 | 277 | 0 | 0 | 623 | 3.072289 | 1
0 | 0.01111111 | 0 | 0 | 0 | 0 | 0 | 0.1444444 | 11.83333 | 0 | 0.1 | 0 | 0 | 0.07222222 | 0 | 0 | 0 | 0 | 0 | 0 | 448 | 18 | 0 | 300 | 0 | 60 | 473 | 1.166667 | 1
0 | 0.01111111 | 0 | 0 | 0 | 0 | 0 | 0.1444444 | 11.83333 | 0 | 0.1 | 0 | 0 | 0.07222222 | 0 | 0 | 0 | 0 | 0 | 0 | 448 | 18 | 0 | 300 | 0 | 60 | 623 | 1.041237 | 1
0 | 0 | 0 | 0 | 0 | 0 | 0 | 0.45 | 35 | 0 | 0.45 | 0 | 0 | 0 | 0 | 0 | 0 | 0.04 | 0 | 0 | 433 | 120 | 0 | 300 | 0 | 0 | 523 | 0.05242718 | 0
0 | 0.25 | 0 | 0 | 0 | 0 | 0 | 0.2583333 | 0.2583333 | 0 | 0.1916667 | 0 | 0 | 0 | 0 | 0 | 0 | 0.04 | 0 | 0 | 453 | 48 | 1 | 141 | 0 | 46 | 473 | 13.75 | 1
0 | 0.5 | 0 | 0 | 0 | 0 | 0 | 0.2583333 | 0.2583333 | 0 | 0.1916667 | 0 | 0 | 0 | 0 | 0 | 0 | 0.04 | 0 | 0 | 453 | 48 | 1 | 141 | 0 | 46 | 473 | 4.214286 | 1
0 | 0.75 | 0 | 0 | 0 | 0 | 0 | 0.2583333 | 0.2583333 | 0 | 0.1916667 | 0 | 0 | 0 | 0 | 0 | 0 | 0.04 | 0 | 0 | 453 | 48 | 1 | 141 | 0 | 46 | 473 | 2 | 1
0 | 1 | 0 | 0 | 0 | 0 | 0 | 0.2583333 | 0.2583333 | 0 | 0.1916667 | 0 | 0 | 0 | 0 | 0 | 0 | 0.04 | 0 | 0 | 453 | 48 | 1 | 141 | 0 | 46 | 473 | 1.615385 | 1
0 | 0.25 | 0 | 0 | 0 | 0 | 0 | 0.2583333 | 0.2583333 | 0 | 0.1916667 | 0 | 0 | 0 | 0 | 0 | 0 | 0.04 | 0 | 0 | 453 | 48 | 1 | 178 | 0 | 46 | 473 | 3.5 | 1
0 | 0.5 | 0 | 0 | 0 | 0 | 0 | 0.2583333 | 0.2583333 | 0 | 0.1916667 | 0 | 0 | 0 | 0 | 0 | 0 | 0.04 | 0 | 0 | 453 | 48 | 1 | 178 | 0 | 46 | 473 | 3.181818 | 1
0 | 0.75 | 0 | 0 | 0 | 0 | 0 | 0.2583333 | 0.2583333 | 0 | 0.1916667 | 0 | 0 | 0 | 0 | 0 | 0 | 0.04 | 0 | 0 | 453 | 48 | 1 | 178 | 0 | 46 | 473 | 2.153846 | 1
0 | 1 | 0 | 0 | 0 | 0 | 0 | 0.2583333 | 0.2583333 | 0 | 0.1916667 | 0 | 0 | 0 | 0 | 0 | 0 | 0.04 | 0 | 0 | 453 | 48 | 1 | 178 | 0 | 46 | 473 | 2.166667 | 1
0 | 0.045 | 0 | 0 | 0 | 0 | 0 | 0.4 | 15 | 0 | 0.2 | 0 | 0 | 0.1 | 0 | 0 | 0 | 0 | 0 | 0 | 408 | 168 | 0 | 174 | 0 | 0 | 423 | 0.03166667 | 0
0 | 0.045 | 0 | 0 | 0 | 0 | 0 | 0.4 | 15 | 0 | 0.2 | 0 | 0 | 0.1 | 0 | 0 | 0 | 0 | 0 | 0 | 408 | 168 | 0 | 174 | 0 | 0 | 473 | 0.03358209 | 0
0 | 0.045 | 0 | 0 | 0 | 0 | 0 | 0.4 | 15 | 0 | 0.2 | 0 | 0 | 0.1 | 0 | 0 | 0 | 0 | 0 | 0 | 408 | 168 | 0 | 174 | 0 | 0 | 623 | 0.01694915 | 0
0 | 0.03333333 | 0 | 0 | 0 | 0 | 0 | 0 | 10 | 2 | 1 | 0 | 0 | 0 | 0 | 0 | 0 | 0 | 0 | 0 | 408 | 72 | 0 | 143 | 0 | 0 | 373 | 5.418605 | 1
0.4925373 | 0 | 0 | 0 | 0 | 0 | 0 | 0.7462687 | 22.38806 | 0 | 0.3731343 | 0 | 0 | 0 | 0 | 0 | 0 | 0 | 0 | 0 | 448 | 168 | 0 | 280 | 0 | 0 | 298 | 0 | 0
0.4925373 | 0 | 0 | 0 | 0 | 0 | 0 | 0.7462687 | 22.38806 | 0 | 0.3731343 | 0 | 0 | 0 | 0 | 0 | 0 | 0 | 0 | 0 | 448 | 168 | 0 | 280 | 0 | 0 | 323 | 0 | 0
0 | 0 | 0 | 0 | 0 | 0 | 0 | 0.54 | 7.5 | 0.54 | 0.54 | 0 | 0 | 0 | 0 | 0 | 0 | 0 | 0.01 | 0 | 413 | 168 | 0 | 160 | 0 | 0 | 423 | 0.3257576 | 0
0 | 0 | 0.038 | 0 | 0 | 0 | 0 | 0.32 | 45.4 | 0 | 0.32 | 0.02 | 0 | 0 | 0 | 0 | 0 | 0 | 0 | 0 | 423 | 96 | 0 | 232 | 192 | 0 | 423 | 1.255319 | 1
0 | 0 | 0.038 | 0 | 0 | 0 | 0 | 0.32 | 45.4 | 0 | 0.32 | 0.04 | 0 | 0 | 0 | 0 | 0 | 0 | 0 | 0 | 423 | 96 | 0 | 232 | 192 | 0 | 423 | 0.9787234 | 0
0 | 0 | 0.038 | 0 | 0 | 0 | 0 | 0.32 | 45.4 | 0 | 0.32 | 0.06 | 0 | 0 | 0 | 0 | 0 | 0 | 0 | 0 | 423 | 96 | 0 | 232 | 192 | 0 | 423 | 0.7192982 | 0
0 | 0.05 | 0 | 0 | 0 | 0 | 0 | 0.5666667 | 40 | 0 | 0.1666667 | 0 | 0 | 0.3333333 | 0 | 0 | 0 | 0 | 0 | 0 | 448 | 240 | 0 | 277 | 0 | 0 | 523 | 20 | 1
0 | 0.05 | 0 | 0 | 0 | 0 | 0 | 0.5666667 | 40 | 0 | 0.1666667 | 0 | 0 | 0.3333333 | 0 | 0 | 0 | 0 | 0 | 0 | 448 | 240 | 0 | 277 | 0 | 0 | 623 | 19 | 1
0 | 0.05 | 0 | 0 | 0 | 0 | 0 | 0.5666667 | 40 | 0 | 0.1666667 | 0 | 0 | 0.3333333 | 0 | 0 | 0 | 0 | 0 | 0 | 448 | 240 | 0 | 277 | 0 | 0 | 673 | 13 | 1
0 | 0.02 | 0 | 0 | 0 | 0 | 0 | 0.37 | 40 | 0 | 0.36 | 0.01 | 0 | 0.005 | 0 | 0 | 0 | 0 | 0 | 0 | 423 | 120 | 0 | 232 | 714 | 30 | 393 | 5.22 | 1
0 | 0.02 | 0 | 0 | 0 | 0 | 0 | 0.37 | 40 | 0 | 0.36 | 0.03 | 0 | 0.005 | 0 | 0 | 0 | 0 | 0 | 0 | 423 | 120 | 0 | 232 | 714 | 30 | 393 | 4.88 | 1
0 | 0.02 | 0 | 0 | 0 | 0 | 0 | 0.37 | 40 | 0 | 0.36 | 0.05 | 0 | 0.005 | 0 | 0 | 0 | 0 | 0 | 0 | 423 | 120 | 0 | 232 | 714 | 30 | 393 | 3.58 | 1
0 | 0.04 | 0 | 0 | 0 | 0 | 0 | 0.418 | 11.6 | 0 | 0.35 | 0 | 0 | 0.034 | 0 | 0 | 0 | 0 | 0 | 0 | 423 | 72 | 0 | 160 | 0 | 0 | 423 | 21 | 1
0 | 0.004 | 0 | 0 | 0 | 0 | 0 | 0.243 | 11.6 | 0 | 0.175 | 0 | 0.1666667 | 0.034 | 0 | 0 | 0 | 0 | 0 | 0 | 423 | 72 | 0 | 160 | 0 | 0 | 423 | 0.3179612 | 0
0 | 0.004 | 0 | 0 | 0 | 0 | 0 | 0.243 | 11.6 | 0 | 0.175 | 0 | 0.04 | 0.034 | 0 | 0 | 0 | 0 | 0 | 0 | 423 | 72 | 0 | 160 | 0 | 0 | 423 | 0.1539735 | 0
0 | 0.004 | 0 | 0 | 0 | 0 | 0 | 0.243 | 11.6 | 0 | 0.175 | 0 | 0.02 | 0.034 | 0 | 0 | 0 | 0 | 0 | 0 | 423 | 72 | 0 | 160 | 0 | 0 | 423 | 0.005875441 | 0
0 | 0.03333333 | 0 | 0 | 0 | 0 | 0 | 0.4166667 | 8.333333 | 0 | 0.25 | 0 | 0 | 0.08333333 | 0 | 0 | 0 | 0 | 0 | 0 | 443 | 24 | 0 | 232 | 0 | 0 | 473 | 2.25 | 1
0 | 0.01 | 0 | 0 | 0 | 0 | 0 | 0.24 | 60 | 0 | 0.05 | 0 | 0 | 0.012 | 0 | 0 | 0 | 0 | 0 | 0 | 463 | 72 | 0 | 258 | 0 | 0 | 423 | 0.4439024 | 0
0 | 0.01 | 0 | 0 | 0 | 0 | 0 | 0.48 | 60 | 0 | 0.2 | 0 | 0 | 0.24 | 0 | 0 | 0 | 0 | 0 | 0 | 463 | 72 | 0 | 258 | 0 | 0 | 423 | 0.3246584 | 0
0 | 0.1 | 0 | 0 | 0 | 0 | 0 | 0.48 | 10 | 0 | 0.05 | 0 | 0 | 0.18 | 0 | 0.06 | 0 | 0 | 0 | 0 | 383 | 192 | 0 | 292 | 0 | 0 | 423 | 3.7 | 1
0 | 0.1333333 | 0 | 0 | 0 | 0 | 0 | 4.04 | 26.7 | 0 | 0.06666667 | 0 | 0 | 1.77 | 0.25 | 0 | 0 | 0 | 0 | 0 | 393 | 336 | 0 | 163 | 0 | 0 | 423 | 4.181818 | 1
0 | 0.1612903 | 0 | 0 | 0 | 0 | 0 | 0.85 | 15 | 0 | 0.225 | 0 | 0 | 0.2 | 0 | 0 | 0 | 0 | 0 | 0 | 423 | 120 | 1 | 317 | 0 | 50 | 423 | 25.5935 | 1
0 | 0.1612903 | 0 | 0 | 0 | 0 | 0 | 0.85 | 15 | 0 | 0.225 | 0 | 0 | 0.2 | 0 | 0 | 0 | 0 | 0 | 0 | 423 | 120 | 1 | 317 | 0 | 50 | 573 | 24.71739 | 1
0 | 0.1282051 | 0 | 0 | 0 | 0 | 0 | 0.85 | 15 | 0 | 0.225 | 0 | 0 | 0.2 | 0 | 0 | 0 | 0 | 0 | 0 | 423 | 120 | 1 | 317 | 0 | 50 | 423 | 13.02618 | 1
0 | 0.1282051 | 0 | 0 | 0 | 0 | 0 | 0.85 | 15 | 0 | 0.225 | 0 | 0 | 0.2 | 0 | 0 | 0 | 0 | 0 | 0 | 423 | 120 | 1 | 317 | 0 | 50 | 573 | 11.9902 | 1
0 | 0.2380952 | 0 | 0 | 0 | 0 | 0 | 0.85 | 15 | 0 | 0.225 | 0 | 0 | 0.2 | 0 | 0 | 0 | 0 | 0 | 0 | 423 | 120 | 0 | 285 | 0 | 50 | 423 | 18.66492 | 1
0 | 0.2380952 | 0 | 0 | 0 | 0 | 0 | 0.85 | 15 | 0 | 0.225 | 0 | 0 | 0.2 | 0 | 0 | 0 | 0 | 0 | 0 | 423 | 120 | 0 | 285 | 0 | 50 | 573 | 17.42857 | 1
0 | 0.017 | 0 | 0 | 0 | 0 | 0 | 0.74 | 40 | 0 | 0.45 | 0.15 | 0 | 0.37 | 0 | 0 | 0 | 0 | 0 | 0 | 433 | 240 | 0 | 113 | 143 | 100 | 443 | 17 | 1
0 | 0.06875 | 0 | 0 | 0 | 0 | 0 | 0.06875 | 1.828125 | 0 | 0.0265625 | 0 | 0 | 0.034375 | 0 | 0 | 0 | 0 | 0 | 0 | 383 | 24 | 0 | 292 | 0 | 0 | 423 | 1.068182 | 1
0 | 0.06875 | 0 | 0 | 0 | 0 | 0 | 0.06875 | 1.828125 | 0 | 0.0265625 | 0 | 0 | 0.034375 | 0 | 0 | 0 | 0 | 0 | 0 | 383 | 24 | 0 | 292 | 0 | 0 | 523 | 2.35 | 1
0 | 0.06875 | 0 | 0 | 0 | 0 | 0 | 0.06875 | 1.828125 | 0 | 0.0265625 | 0 | 0 | 0.034375 | 0 | 0 | 0 | 0 | 0 | 0 | 383 | 24 | 0 | 292 | 0 | 0 | 623 | 3.636364 | 1
0 | 0.06875 | 0 | 0 | 0 | 0 | 0 | 0.06875 | 1.828125 | 0 | 0.0265625 | 0 | 0 | 0.034375 | 0 | 0 | 0 | 0 | 0 | 0 | 383 | 24 | 0 | 292 | 0 | 0 | 723 | 3.428571 | 1
0 | 0.003571429 | 0 | 0 | 0 | 0 | 0 | 0.1487857 | 12.50571 | 0 | 0.1260714 | 0 | 0 | 0.07439286 | 0 | 0 | 0 | 0 | 0 | 0 | 428 | 120 | 0 | 147 | 0 | 0 | 423 | 8 | 1
0 | 0.003571429 | 0 | 0 | 0 | 0 | 0 | 0.1487857 | 12.50571 | 0 | 0.1260714 | 0 | 0 | 0.07439286 | 0 | 0 | 0 | 0 | 0 | 0.003571429 | 428 | 120 | 0 | 147 | 0 | 0 | 423 | 0.3947368 | 0
0 | 0.003571429 | 0 | 0 | 0 | 0 | 0 | 0.1487857 | 12.50571 | 0 | 0.1260714 | 0 | 0.003571429 | 0.07439286 | 0 | 0 | 0 | 0 | 0 | 0 | 428 | 120 | 0 | 147 | 0 | 0 | 423 | 4.833333 | 1

## Test
Ge/Si | Al/Si | Ga/Si | Fe/Si | In/Si | Nb/Si | Ta/Si | OH/Si | H2O/Si | F/Si | SDA1/Si | SDA2/Si | B/Si | Na2O/Si | K2O/Si | Cs/Si | Cl/Si | Sn/Si | Zr/Si | Ti/Si | Crystallization T | Crystallization time | Aromatic ring | Molecular area of template-1 | Molecular area of template-2 | rpm | Acidity T | B/L
0 | 0.08333333 | 0 | 0 | 0 | 0 | 0 | 0.6 | 40 | 0 | 0.1 | 0 | 0 | 0.3 | 0 | 0 | 0 | 0 | 0 | 0 | 433 | 120 | 0 | 318 | 0 | 50 | 423 | 6.275
0 | 0.08333333 | 0 | 0 | 0 | 0 | 0 | 0.6 | 40 | 0 | 0.1 | 0 | 0 | 0.3 | 0 | 0 | 0 | 0 | 0 | 0 | 433 | 120 | 0 | 323 | 0 | 50 | 423 | 1.454545
0 | 0.04 | 0 | 0 | 0 | 0 | 0 | 0.276 | 58.57 | 0 | 0.276 | 0 | 0 | 0 | 0 | 0 | 0 | 0 | 0 | 0 | 443 | 18 | 0 | 233 | 0 | 0 | 423 | 3.823529

## Acidity
Ge/Si | Al/Si | Ga/Si | Fe/Si | In/Si | Nb/Si | Ta/Si | OH/Si | H2O/Si | F/Si | SDA1/Si | SDA2/Si | B/Si | Na2O/Si | K2O/Si | Cs/Si | Cl/Si | Sn/Si | Zr/Si | Ti/Si | TC | tc | AR | Area1 | Area2 | rpm | Acidity T | BA | LA | B/L | Phase | Framework | Reference No | Reference
0.05 | 0.01904762 | 0 | 0 | 0 | 0 | 0 | 0.4761905 | 4.761905 | 0.5333333 | 0.2380952 | 0 | 0 | 0 | 0 | 0 | 0 | 0 | 0 | 0 | 452.85 | 72 | 0 | 258 | 0 | 0 | 423 | 55 | 64 | 0.86 | ITQ-13 | ITH | 1 | 10.1016/j.micromeso.2017.03.033
0.05 | 0.00952381 | 0 | 0 | 0 | 0 | 0 | 0.4761905 | 4.761905 | 0.5333333 | 0.2380952 | 0 | 0 | 0 | 0 | 0 | 0 | 0 | 0 | 0 | 452.85 | 72 | 0 | 258 | 0 | 0 | 423 | 51 | 57 | 0.89 | ITQ-13 | ITH | 1 | 10.1016/j.micromeso.2017.03.033
0.05 | 0.006666667 | 0 | 0 | 0 | 0 | 0 | 0.4761905 | 4.761905 | 0.5333333 | 0.2380952 | 0 | 0 | 0 | 0 | 0 | 0 | 0 | 0 | 0 | 452.85 | 72 | 0 | 258 | 0 | 0 | 423 | 15 | 45 | 0.33 | ITQ-13 | ITH | 1 | 10.1016/j.micromeso.2017.03.033
0.05 | 0.004761905 | 0 | 0 | 0 | 0 | 0 | 0.4761905 | 4.761905 | 0.5333333 | 0.2380952 | 0 | 0 | 0 | 0 | 0 | 0 | 0 | 0 | 0 | 452.85 | 72 | 0 | 258 | 0 | 0 | 423 | 9 | 53 | 0.17 | ITQ-13 | ITH | 1 | 10.1016/j.micromeso.2017.03.033
0.05 | 0.01904762 | 0 | 0 | 0 | 0 | 0 | 0.4761905 | 4.761905 | 0.5333333 | 0.2380952 | 0 | 0 | 0 | 0 | 0 | 0 | 0 | 0 | 0 | 452.85 | 72 | 0 | 258 | 0 | 0 | 573 | 57 | 18 | 2.06 | ITQ-13 | ITH | 1 | 10.1016/j.micromeso.2017.03.033
0.05 | 0.00952381 | 0 | 0 | 0 | 0 | 0 | 0.4761905 | 4.761905 | 0.5333333 | 0.2380952 | 0 | 0 | 0 | 0 | 0 | 0 | 0 | 0 | 0 | 452.85 | 72 | 0 | 258 | 0 | 0 | 573 | 36 | 15 | 2.4 | ITQ-13 | ITH | 1 | 10.1016/j.micromeso.2017.03.033
0.05 | 0.006666667 | 0 | 0 | 0 | 0 | 0 | 0.4761905 | 4.761905 | 0.5333333 | 0.2380952 | 0 | 0 | 0 | 0 | 0 | 0 | 0 | 0 | 0 | 452.85 | 72 | 0 | 258 | 0 | 0 | 573 | 13 | 13 | 1 | ITQ-13 | ITH | 1 | 10.1016/j.micromeso.2017.03.033
0.05 | 0.004761905 | 0 | 0 | 0 | 0 | 0 | 0.4761905 | 4.761905 | 0.5333333 | 0.2380952 | 0 | 0 | 0 | 0 | 0 | 0 | 0 | 0 | 0 | 452.85 | 72 | 0 | 258 | 0 | 0 | 573 | 4 | 11 | 0.36 | ITQ-13 | ITH | 1 | 10.1016/j.micromeso.2017.03.033
0 | 0.02 | 0 | 0 | 0 | 0 | 0 | 0.1 | 44 | 0 | 0.5 | 0 | 0 | 0.09 | 0 | 0 | 0 | 0 | 0 | 0 | 408 | 264 | 0 | 100 | 0 | 60 | 423 | 39 | 23 | 1.695652 | MCM-22 | MWW | 2 | https://doi.org/10.1006/jcat.1999.2503
0 | 0.02 | 0 | 0 | 0 | 0 | 0 | 0.1 | 44 | 0 | 0.5 | 0 | 0 | 0.09 | 0 | 0 | 0 | 0 | 0 | 0 | 408 | 264 | 0 | 100 | 0 | 60 | 523 | 24 | 15 | 1.6 | MCM-22 | MWW | 2 | https://doi.org/10.1006/jcat.1999.2503
0 | 0.02 | 0 | 0 | 0 | 0 | 0 | 0.1 | 44 | 0 | 0.5 | 0 | 0 | 0.09 | 0 | 0 | 0 | 0 | 0 | 0 | 408 | 264 | 0 | 100 | 0 | 60 | 623 | 15 | 14 | 1.071429 | MCM-22 | MWW | 2 | https://doi.org/10.1006/jcat.1999.2503
0 | 0.06666667 | 0 | 0 | 0 | 0 | 0 | 0.1 | 20 | 0 | 0.2 | 0 | 0 | 0.0525 | 0 | 0 | 0 | 0 | 0 | 0 | 423 | 72 | 0 | 100 | 0 | 60 | 473 | 160 | 80 | 2 | MCM-56 | MWW | 3 | https://doi.org/10.1016/j.micromeso.2024.113088
0 | 0.06666667 | 0 | 0 | 0 | 0 | 0 | 0.1 | 20 | 0 | 0.2 | 0 | 0 | 0.0525 | 0 | 0 | 0 | 0 | 0 | 0 | 423 | 72 | 0 | 100 | 0 | 60 | 623 | 140 | 30 | 4.666667 | MCM-56 | MWW | 3 | https://doi.org/10.1016/j.micromeso.2024.113088
0 | 0.06666667 | 0 | 0 | 0 | 0 | 0 | 0.2 | 30 | 0 | 0.3 | 0 | 0 | 0.1025 | 0 | 0 | 0.3 | 0 | 0 | 0 | 423 | 72 | 0 | 104 | 0 | 60 | 473 | 210 | 100 | 2.1 | MCM-56 | MWW | 3 | https://doi.org/10.1016/j.micromeso.2024.113088
0 | 0.06666667 | 0 | 0 | 0 | 0 | 0 | 0.2 | 30 | 0 | 0.3 | 0 | 0 | 0.1025 | 0 | 0 | 0.3 | 0 | 0 | 0 | 423 | 72 | 0 | 104 | 0 | 60 | 623 | 170 | 70 | 2.428571 | MCM-56 | MWW | 3 | https://doi.org/10.1016/j.micromeso.2024.113088
0 | 0.01 | 0 | 0 | 0 | 0 | 0 | 0.01 | 5 | 0.5 | 0.5 | 0.01 | 0 | 0 | 0 | 0 | 0 | 0 | 0 | 0 | 443 | 96 | 1 | 222 | 68 | 15 | 423 | 148 | 30 | 4.933333 | LTA | LTA | 4 | https://doi.org/10.1016/j.micromeso.2023.112724 | CD3CN ADSORPTION
0 | 0.02 | 0 | 0 | 0 | 0 | 0 | 0.02 | 5 | 0.5 | 0.5 | 0.02 | 0 | 0 | 0 | 0 | 0 | 0 | 0 | 0 | 443 | 96 | 1 | 222 | 68 | 15 | 423 | 205 | 96 | 2.135417 | LTA | LTA | 4 | https://doi.org/10.1016/j.micromeso.2023.112724 | CD3CN ADSORPTION
0 | 0.04 | 0 | 0 | 0 | 0 | 0 | 0.04 | 5 | 0.5 | 0.5 | 0.04 | 0 | 0 | 0 | 0 | 0 | 0 | 0 | 0 | 443 | 96 | 1 | 222 | 68 | 15 | 423 | 334 | 163 | 2.04908 | LTA | LTA | 4 | https://doi.org/10.1016/j.micromeso.2023.112724 | CD3CN ADSORPTION
0 | 0.067 | 0 | 0 | 0 | 0 | 0 | 0.067 | 5 | 0.5 | 0.5 | 0.067 | 0 | 0 | 0 | 0 | 0 | 0 | 0 | 0 | 443 | 96 | 1 | 222 | 68 | 15 | 423 | 424 | 205 | 2.068293 | LTA | LTA | 4 | https://doi.org/10.1016/j.micromeso.2023.112724 | CD3CN ADSORPTION
0 | 0.03333333 | 0 | 0 | 0 | 0 | 0 | 0 | 45.6 | 0 | 0.4566667 | 0 | 0 | 0.3276667 | 0 | 0 | 0 | 0 | 0 | 0 | 423 | 80 | 0 | 100 | 0 | 250 | 423 | 570 | 195 | 2.923077 | MCM-22 | MWW | 5 | https://doi.org/10.1016/S0926-860X(01)00501-4
0 | 0.07142857 | 0 | 0 | 0 | 0 | 0 | 0 | 97.71429 | 0 | 0.9785714 | 0 | 0 | 0.7021429 | 0 | 0 | 0 | 0 | 0 | 0 | 423 | 80 | 0 | 100 | 0 | 250 | 423 | 555 | 125 | 4.44 | MCM-22 | MWW | 5 | https://doi.org/10.1016/S0926-860X(01)00501-4
0 | 0.1 | 0 | 0 | 0 | 0 | 0 | 0 | 136.8 | 0 | 1.37 | 0 | 0 | 0.983 | 0 | 0 | 0 | 0 | 0 | 0 | 423 | 80 | 0 | 100 | 0 | 250 | 423 | 330 | 45 | 7.333333 | MCM-22 | MWW | 5 | https://doi.org/10.1016/S0926-860X(01)00501-4
0 | 0.06666667 | 0 | 0 | 0 | 0 | 0 | 0.64 | 30 | 0 | 0.1 | 0 | 0 | 0 | 0.22 | 0 | 0 | 0 | 0 | 0 | 433 | 288 | 0 | 303 | 0 | 0 | 443 | 0.98 | 0.09 | 10.88889 | MCM-68 | MSE | 7 | https://doi.org/10.1016/j.micromeso.2009.10.003
0 | 0.025 | 0 | 0 | 0 | 0 | 0 | 0.8 | 38 | 0 | 0.1 | 0 | 0 | 0 | 0.3 | 0 | 0 | 0 | 0 | 0 | 443 | 144 | 0 | 303 | 0 | 0 | 443 | 4.41 | 0.65 | 6.784615 | MCM-58 | MSE | 7 | https://doi.org/10.1016/j.micromeso.2009.10.003
0.5 | 0.01515152 | 0 | 0 | 0 | 0 | 0 | 0.4 | 33 | 0 | 0.4 | 0 | 0 | 0 | 0 | 0 | 0 | 0 | 0 | 0 | 448 | 504 | 0 | 202 | 0 | 30 | 423 | 0.06 | 0.1 | 0.6 | UTL | UTL | 8 | https://doi.org/10.1016/j.micromeso.2024.113198
0.5 | 0.01515152 | 0 | 0 | 0 | 0 | 0 | 0.4 | 33 | 0 | 0.4 | 0 | 0 | 0 | 0 | 0 | 0 | 0 | 0 | 0 | 448 | 504 | 0 | 202 | 0 | 30 | 523 | 0.04 | 0.06 | 0.6666667 | UTL | UTL | 8 | https://doi.org/10.1016/j.micromeso.2024.113198
0.5 | 0.01515152 | 0 | 0 | 0 | 0 | 0 | 0.4 | 33 | 0 | 0.4 | 0 | 0 | 0 | 0 | 0 | 0 | 0 | 0 | 0 | 448 | 504 | 0 | 202 | 0 | 30 | 623 | 0.02 | 0.06 | 0.3333333 | UTL | UTL | 8 | https://doi.org/10.1016/j.micromeso.2024.113198
0.5 | 0 | 0.01515152 | 0 | 0 | 0 | 0 | 0.4 | 33 | 0 | 0.4 | 0 | 0 | 0 | 0 | 0 | 0 | 0 | 0 | 0 | 448 | 504 | 0 | 202 | 0 | 30 | 423 | 0.02 | 0.13 | 0.1538462 | UTL | UTL | 8 | https://doi.org/10.1016/j.micromeso.2024.113198
0.5 | 0 | 0.01515152 | 0 | 0 | 0 | 0 | 0.4 | 33 | 0 | 0.4 | 0 | 0 | 0 | 0 | 0 | 0 | 0 | 0 | 0 | 448 | 504 | 0 | 202 | 0 | 30 | 523 | 0.01 | 0.08 | 0.125 | UTL | UTL | 8 | https://doi.org/10.1016/j.micromeso.2024.113198
0.5 | 0 | 0.01515152 | 0 | 0 | 0 | 0 | 0.4 | 33 | 0 | 0.4 | 0 | 0 | 0 | 0 | 0 | 0 | 0 | 0 | 0 | 448 | 504 | 0 | 202 | 0 | 30 | 623 | 0.01 | 0.07 | 0.1428571 | UTL | UTL | 8 | https://doi.org/10.1016/j.micromeso.2024.113198
0.5 | 0 | 0 | 0.01515152 | 0 | 0 | 0 | 0.4 | 33 | 0 | 0.4 | 0 | 0 | 0 | 0 | 0 | 0 | 0 | 0 | 0 | 448 | 504 | 0 | 202 | 0 | 30 | 423 | 0.01 | 0.17 | 0.05882353 | UTL | UTL | 8 | https://doi.org/10.1016/j.micromeso.2024.113198
0.5 | 0 | 0 | 0.01515152 | 0 | 0 | 0 | 0.4 | 33 | 0 | 0.4 | 0 | 0 | 0 | 0 | 0 | 0 | 0 | 0 | 0 | 448 | 504 | 0 | 202 | 0 | 30 | 523 | 0.01 | 0.09 | 0.1111111 | UTL | UTL | 8 | https://doi.org/10.1016/j.micromeso.2024.113198
0.5 | 0 | 0 | 0.01515152 | 0 | 0 | 0 | 0.4 | 33 | 0 | 0.4 | 0 | 0 | 0 | 0 | 0 | 0 | 0 | 0 | 0 | 448 | 504 | 0 | 202 | 0 | 30 | 623 | 0 | 0.06 | 0 | UTL | UTL | 8 | https://doi.org/10.1016/j.micromeso.2024.113198
0.5 | 0 | 0 | 0 | 0 | 0 | 0 | 0.4 | 33 | 0 | 0.4 | 0 | 0.01515152 | 0 | 0 | 0 | 0 | 0 | 0 | 0 | 448 | 504 | 0 | 202 | 0 | 30 | 423 | 0.01 | 0.09 | 0.1111111 | UTL | UTL | 8 | https://doi.org/10.1016/j.micromeso.2024.113198
0.5 | 0 | 0 | 0 | 0 | 0 | 0 | 0.4 | 33 | 0 | 0.4 | 0 | 0.01515152 | 0 | 0 | 0 | 0 | 0 | 0 | 0 | 448 | 504 | 0 | 202 | 0 | 30 | 523 | 0 | 0.02 | 0 | UTL | UTL | 8 | https://doi.org/10.1016/j.micromeso.2024.113198
0.5 | 0 | 0 | 0 | 0 | 0 | 0 | 0.4 | 33 | 0 | 0.4 | 0 | 0.01515152 | 0 | 0 | 0 | 0 | 0 | 0 | 0 | 448 | 504 | 0 | 202 | 0 | 30 | 623 | 0 | 0.01 | 0 | UTL | UTL | 8 | https://doi.org/10.1016/j.micromeso.2024.113198
0.5 | 0 | 0 | 0 | 0.01515152 | 0 | 0 | 0.4 | 33 | 0 | 0.4 | 0 | 0 | 0 | 0 | 0 | 0 | 0 | 0 | 0 | 448 | 504 | 0 | 202 | 0 | 30 | 423 | 0.003 | 0.07 | 0.04285714 | UTL | UTL | 8 | https://doi.org/10.1016/j.micromeso.2024.113198
0.5 | 0 | 0 | 0 | 0.01515152 | 0 | 0 | 0.4 | 33 | 0 | 0.4 | 0 | 0 | 0 | 0 | 0 | 0 | 0 | 0 | 0 | 448 | 504 | 0 | 202 | 0 | 30 | 523 | 0 | 0.02 | 0 | UTL | UTL | 8 | https://doi.org/10.1016/j.micromeso.2024.113198
0.5 | 0 | 0 | 0 | 0.01515152 | 0 | 0 | 0.4 | 33 | 0 | 0.4 | 0 | 0 | 0 | 0 | 0 | 0 | 0 | 0 | 0 | 448 | 504 | 0 | 202 | 0 | 30 | 623 | 0 | 0.01 | 0 | UTL | UTL | 8 | https://doi.org/10.1016/j.micromeso.2024.113198
0 | 0 | 0.066 | 0 | 0 | 0 | 0 | 0 | 35 | 0 | 0.5 | 0 | 0 | 2 | 0 | 0 | 0 | 0 | 0 | 0 | 423 | 168 | 0 | 100 | 0 | 60 | 573 | 491 | 226 | 2.172566 | MCM-22 | MWW | 9 | https://doi.org/10.1016/j.jcat.2024.115466
0 | 0 | 0.066 | 0 | 0 | 0 | 0 | 0.4 | 44 | 0 | 0.2 | 0 | 0 | 0.1 | 0 | 0 | 0 | 0 | 0 | 0 | 433 | 264 | 0 | 197 | 0 | 0 | 573 | 352 | 281 | 1.252669 | SSZ-13 | CHA | 9 | https://doi.org/10.1016/j.jcat.2024.115466
0 | 0 | 0.066 | 0 | 0 | 0 | 0 | 0.19 | 25 | 0 | 0.15 | 0 | 0 | 0.02 | 0 | 0 | 0 | 0 | 0 | 0 | 443 | 48 | 0 | 233 | 0 | 0 | 573 | 633 | 506 | 1.250988 | ZSM-5 | MFI | 9 | https://doi.org/10.1016/j.jcat.2024.115466
0 | 0.02 | 0 | 0 | 0 | 0 | 0 | 0.5333333 | 40 | 0 | 0.05 | 0.05 | 0 | 0.1666667 | 0 | 0 | 0 | 0 | 0 | 0 | 433 | 168 | 0 | 240 | 258 | 100 | 298 | 237 | 39 | 6.076923 | ZSM-48 | ZSM-48 | 11 | https://doi.org/10.1016/j.mcat.2023.113816
0 | 0.01428571 | 0 | 0 | 0 | 0 | 0 | 0.5333333 | 40 | 0 | 0.05 | 0.05 | 0 | 0.1666667 | 0 | 0 | 0 | 0 | 0 | 0 | 433 | 168 | 0 | 240 | 258 | 100 | 298 | 211 | 17 | 12.41176 | ZSM-48 | ZSM-48 | 11 | https://doi.org/10.1016/j.mcat.2023.113816
0 | 0.01111111 | 0 | 0 | 0 | 0 | 0 | 0.5333333 | 40 | 0 | 0.05 | 0.05 | 0 | 0.1666667 | 0 | 0 | 0 | 0 | 0 | 0 | 433 | 168 | 0 | 240 | 258 | 100 | 298 | 170 | 13 | 13.07692 | ZSM-48 | ZSM-48 | 11 | https://doi.org/10.1016/j.mcat.2023.113816
0 | 0.008333333 | 0 | 0 | 0 | 0 | 0 | 0.5333333 | 40 | 0 | 0.05 | 0.05 | 0 | 0.1666667 | 0 | 0 | 0 | 0 | 0 | 0 | 433 | 168 | 0 | 240 | 258 | 100 | 298 | 153 | 11 | 13.90909 | ZSM-48 | ZSM-48 | 11 | https://doi.org/10.1016/j.mcat.2023.113816
0 | 0.005 | 0 | 0 | 0 | 0 | 0 | 0.3 | 3.67 | 0.54 | 0.3 | 0 | 0 | 0 | 0 | 0 | 0 | 0.005 | 0 | 0 | 413 | 168 | 0 | 160 | 0 | 0 | 298 | 17 | 26 | 0.6538462 | Beta | beta | 12 | https://doi.org/10.1016/j.micromeso.2024.113157
0 | 0.005 | 0 | 0 | 0 | 0 | 0 | 0.3 | 3.67 | 0.3 | 0.3 | 0 | 0 | 0 | 0 | 0 | 0 | 0.005 | 0 | 0 | 413 | 168 | 0 | 160 | 0 | 0 | 298 | 60 | 36 | 1.666667 | Beta | beta | 12 | https://doi.org/10.1016/j.micromeso.2024.113157
0 | 0.005 | 0 | 0 | 0 | 0 | 0 | 0.3 | 3.67 | 0.15 | 0.3 | 0 | 0 | 0 | 0 | 0 | 0 | 0.005 | 0 | 0 | 413 | 168 | 0 | 160 | 0 | 0 | 298 | 59 | 47 | 1.255319 | Beta | beta | 12 | https://doi.org/10.1016/j.micromeso.2024.113157
0 | 0 | 0 | 0 | 0 | 0 | 0 | 0.3 | 3.67 | 0.3 | 0.3 | 0 | 0 | 0 | 0 | 0 | 0 | 0.005 | 0 | 0 | 413 | 168 | 0 | 160 | 0 | 0 | 298 | 0 | 26 | 0 | Beta | beta | 12 | https://doi.org/10.1016/j.micromeso.2024.113157
0 | 0.0025 | 0 | 0 | 0 | 0 | 0 | 0.3 | 3.67 | 0.3 | 0.3 | 0 | 0 | 0 | 0 | 0 | 0 | 0.005 | 0 | 0 | 413 | 168 | 0 | 160 | 0 | 0 | 298 | 31 | 28 | 1.107143 | Beta | beta | 12 | https://doi.org/10.1016/j.micromeso.2024.113157
0 | 0.01 | 0 | 0 | 0 | 0 | 0 | 0.3 | 3.67 | 0.3 | 0.3 | 0 | 0 | 0 | 0 | 0 | 0 | 0.005 | 0 | 0 | 413 | 168 | 0 | 160 | 0 | 0 | 298 | 119 | 59 | 2.016949 | Beta | beta | 12 | https://doi.org/10.1016/j.micromeso.2024.113157
0 | 0.005 | 0 | 0 | 0 | 0 | 0 | 0.3 | 3.67 | 0.3 | 0.3 | 0 | 0 | 0 | 0 | 0 | 0 | 0 | 0 | 0 | 413 | 168 | 0 | 160 | 0 | 0 | 298 | 71 | 16 | 4.4375 | Beta | beta | 12 | https://doi.org/10.1016/j.micromeso.2024.113157
0 | 0.005 | 0 | 0 | 0 | 0 | 0 | 0.3 | 3.67 | 0.3 | 0.3 | 0 | 0 | 0 | 0 | 0 | 0 | 0.0025 | 0 | 0 | 413 | 168 | 0 | 160 | 0 | 0 | 298 | 61 | 27 | 2.259259 | Beta | beta | 12 | https://doi.org/10.1016/j.micromeso.2024.113157
0 | 0.005 | 0 | 0 | 0 | 0 | 0 | 0.3 | 3.67 | 0.3 | 0.3 | 0 | 0 | 0 | 0 | 0 | 0 | 0.01 | 0 | 0 | 413 | 168 | 0 | 160 | 0 | 0 | 298 | 60 | 55 | 1.090909 | Beta | beta | 12 | https://doi.org/10.1016/j.micromeso.2024.113157
0 | 0.23 | 0 | 0 | 0 | 0 | 0 | 0.305 | 31.14 | 0 | 1.32 | 0 | 0 | 0.1525 | 0 | 0 | 0 | 0 | 0 | 0 | 463 | 48 | 0 | 91 | 0 | 0 | 403 | 14.7 | 2 | 7.35 | FER | FER | 15 | https://doi.org/10.1016/j.apcata.2022.118676
0 | 0.23 | 0 | 0 | 0 | 0 | 0 | 0.305 | 31.14 | 0 | 1.32 | 0 | 0 | 0.1525 | 0 | 0 | 0 | 0 | 0 | 0 | 463 | 48 | 0 | 77 | 0 | 0 | 403 | 35 | 2.5 | 14 | FER | FER | 15 | https://doi.org/10.1016/j.apcata.2022.118676
0 | 0.23 | 0 | 0 | 0 | 0 | 0 | 0.305 | 31.14 | 0 | 1.32 | 0 | 0 | 0.1525 | 0 | 0 | 0 | 0 | 0 | 0 | 463 | 48 | 0 | 102 | 0 | 0 | 403 | 63 | 2.4 | 26.25 | FER | FER | 15 | https://doi.org/10.1016/j.apcata.2022.118676
0 | 0.23 | 0 | 0 | 0 | 0 | 0 | 0.305 | 31.14 | 0 | 1.32 | 0 | 0 | 0.1525 | 0 | 0 | 0 | 0 | 0 | 0 | 463 | 48 | 0 | 91 | 0 | 0 | 573 | 49 | 7.7 | 6.363636 | FER | FER | 15 | https://doi.org/10.1016/j.apcata.2022.118676
0 | 0.23 | 0 | 0 | 0 | 0 | 0 | 0.305 | 31.14 | 0 | 1.32 | 0 | 0 | 0.1525 | 0 | 0 | 0 | 0 | 0 | 0 | 463 | 48 | 0 | 77 | 0 | 0 | 573 | 120 | 7.9 | 15.18987 | FER | FER | 15 | https://doi.org/10.1016/j.apcata.2022.118676
0 | 0.23 | 0 | 0 | 0 | 0 | 0 | 0.305 | 31.14 | 0 | 1.32 | 0 | 0 | 0.1525 | 0 | 0 | 0 | 0 | 0 | 0 | 463 | 48 | 0 | 102 | 0 | 0 | 573 | 56 | 7.4 | 7.567568 | FER | FER | 15 | https://doi.org/10.1016/j.apcata.2022.118676
0 | 0.02777778 | 0 | 0.006578947 | 0 | 0 | 0 | 0.3 | 45 | 0 | 0.1 | 0 | 0 | 0.1 | 0 | 0 | 0 | 0 | 0 | 0 | 448 | 120 | 0 | 233 | 0 | 0 | 523 | 5.3 | 1.2 | 4.416667 | ZSM-5 | MFI | 17 | https://doi.org/10.1016/j.jcat.2005.03.018 | Template-Ref-9
0 | 0.02777778 | 0 | 0.006578947 | 0 | 0 | 0 | 0.61 | 7.5 | 0.5 | 0.61 | 0 | 0 | 0 | 0 | 0 | 0 | 0 | 0 | 0 | 423 | 240 | 0 | 160 | 0 | 0 | 523 | 4 | 4.5 | 0.8888889 | Beta | Beta | 17 | https://doi.org/10.1016/j.jcat.2005.03.018 | Template-Ref-12
0 | 0.01 | 0 | 0 | 0 | 0 | 0 | 0.3 | 44 | 0 | 0.13 | 0 | 0 | 0.15 | 0 | 0 | 0 | 0 | 0 | 0 | 423 | 48 | 0 | 233 | 0 | 0 | 523 | 2.7 | 0.5 | 5.4 | ZSM-5 | MFI | 19 | https://doi.org/10.1016/0927-6513(93)E0053-J | Template-Ref-9
0 | 0 | 0.01 | 0 | 0 | 0 | 0 | 0.3 | 44 | 0 | 0.13 | 0 | 0 | 0.15 | 0 | 0 | 0 | 0 | 0 | 0 | 423 | 48 | 0 | 233 | 0 | 0 | 523 | 1.4 | 0.4 | 3.5 | ZSM-5 | MFI | 19 | https://doi.org/10.1016/0927-6513(93)E0053-J | Template-Ref-9
0 | 0 | 0 | 0.021 | 0 | 0 | 0 | 0.3 | 44 | 0 | 0.13 | 0 | 0 | 0.15 | 0 | 0 | 0 | 0 | 0 | 0 | 423 | 48 | 0 | 233 | 0 | 0 | 513 | 1.7 | 0.5 | 3.4 | ZSM-5 | MFI | 19 | https://doi.org/10.1016/0927-6513(93)E0053-J | Template-Ref-9
0 | 0 | 0 | 0 | 0.02 | 0 | 0 | 0.3 | 44 | 0 | 0.13 | 0 | 0 | 0.15 | 0 | 0 | 0 | 0 | 0 | 0 | 423 | 48 | 0 | 233 | 0 | 0 | 453 | 0.04 | 1.3 | 0.03076923 | ZSM-5 | MFI | 19 | https://doi.org/10.1016/0927-6513(93)E0053-J | Template-Ref-9
0 | 0 | 0 | 0 | 0 | 0 | 0 | 0.3 | 44 | 0 | 0.13 | 0 | 0.033 | 0.15 | 0 | 0 | 0 | 0 | 0 | 0 | 423 | 48 | 0 | 233 | 0 | 0 | 453 | 0.17 | 0.8 | 0.2125 | ZSM-5 | MFI | 19 | https://doi.org/10.1016/0927-6513(93)E0053-J | Template-Ref-9
0 | 0.1111111 | 0 | 0 | 0 | 0 | 0 | 0.2722222 | 1.25 | 0 | 0 | 0 | 0 | 0.06722222 | 0.06888889 | 0 | 0 | 0 | 0 | 0 | 453 | 18 | 0 | 0 | 0 | 0 | 473 |  |  | 1.7 | MOR | MOR | 20 | https://doi.org/10.1016/j.catcom.2017.06.009
0 | 0.01233333 | 0 | 0 | 0 | 0 | 0 | 0.3 | 36.3 | 0 | 0.15 | 0 | 0 | 0 | 0.15 | 0 | 0 | 0 | 0 | 0 | 433 | 60 | 0 | 187 | 0 | 150 | 443 | 0.26 | 0.04 | 6.5 | SSZ-35 | SSZ-35 | 23 | https://doi.org/10.1016/j.jcat.2009.05.017
0 | 0.01233333 | 0 | 0 | 0 | 0 | 0 | 0.3 | 36.3 | 0 | 0.15 | 0 | 0 | 0 | 0.15 | 0 | 0 | 0 | 0 | 0 | 433 | 60 | 0 | 187 | 0 | 150 | 793 | 0.114 | 0.05 | 1.7 | SSZ-35 | SSZ-35 | 23 | https://doi.org/10.1016/j.jcat.2009.05.017
0 | 0 | 0 | 0 | 0 | 0 | 0 | 0 | 43.3 | 0 | 0.3 | 0 | 0.074 | 0.018 | 0 | 0 | 0 | 0 | 0 | 0 | 423 | 408 | 1 | 205 | 0 | 0 | 423 |  |  | 44.4 | SSZ-42 | SSZ-42 | 24 | https://doi.org/10.1016/j.micromeso.2008.09.023
0 | 0.02 | 0 | 0 | 0 | 0 | 0 | 0 | 6.666667 | 0 | 0.1 | 0 | 0 | 0.15 | 0 | 0 | 0 | 0 | 0 | 0 | 433 | 96 | 1 | 286 | 0 | 50 | 423 | 736 | 162 | 4.54321 | ZSM-12 | MTW | 25 | https://doi.org/10.1016/j.fuel.2022.126363
0 | 0.02 | 0 | 0 | 0 | 0 | 0 | 0 | 6.666667 | 0 | 0.1 | 0 | 0 | 0.15 | 0 | 0 | 0 | 0 | 0 | 0 | 433 | 96 | 1 | 306 | 0 | 50 | 423 | 436 | 114 | 3.824561 | ZSM-12 | MTW | 25 | https://doi.org/10.1016/j.fuel.2022.126363
0 | 0.02 | 0 | 0 | 0 | 0 | 0 | 0 | 6.666667 | 0 | 0.1 | 0 | 0 | 0.15 | 0 | 0 | 0 | 0 | 0 | 0 | 433 | 96 | 1 | 306 | 0 | 50 | 423 | 253 | 48 | 5.270833 | ZSM-12 | MTW | 25 | https://doi.org/10.1016/j.fuel.2022.126363
0 | 0.02 | 0 | 0 | 0 | 0 | 0 | 0 | 6.666667 | 0 | 0.1 | 0 | 0 | 0.15 | 0 | 0 | 0 | 0 | 0 | 0 | 433 | 96 | 1 | 147 | 0 | 50 | 423 | 478 | 97 | 4.927835 | ZSM-12 | MTW | 25 | https://doi.org/10.1016/j.fuel.2022.126363
0.1 | 0 | 0 | 0 | 0 | 0 | 0 | 0 | 55 | 1.4 | 7 | 0 | 0 | 0 | 0 | 0 | 0 | 0 | 0 | 0 | 448 | 240 | 0 | 227 | 0 | 0 | 423 | 0 | 10 | 0 | ITH |  | 26 | https://doi.org/10.1016/j.cattod.2015.10.013
0.1 | 0 | 0 | 0 | 0 | 0 | 0 | 0 | 55 | 1.4 | 7 | 0 | 0.06 | 0 | 0 | 0 | 0 | 0 | 0 | 0 | 448 | 240 | 0 | 227 | 0 | 0 | 423 | 25 | 59 | 0.4237288 | ITH |  | 26 | https://doi.org/10.1016/j.cattod.2015.10.013
0.1 | 0.01 | 0 | 0 | 0 | 0 | 0 | 0 | 55 | 1.4 | 7 | 0 | 0 | 0 | 0 | 0 | 0 | 0 | 0 | 0 | 448 | 240 | 0 | 227 | 0 | 0 | 423 | 102 | 22 | 4.636364 | ITH |  | 26 | https://doi.org/10.1016/j.cattod.2015.10.013
0.1 | 0.022 | 0 | 0 | 0 | 0 | 0 | 0 | 55 | 1.4 | 7 | 0 | 0 | 0 | 0 | 0 | 0 | 0 | 0 | 0 | 448 | 240 | 0 | 227 | 0 | 0 | 423 | 84 | 86 | 0.9767442 | ITH |  | 26 | https://doi.org/10.1016/j.cattod.2015.10.013
0.1 | 0 | 0.01 | 0 | 0 | 0 | 0 | 0 | 55 | 1.4 | 7 | 0 | 0 | 0 | 0 | 0 | 0 | 0 | 0 | 0 | 448 | 240 | 0 | 227 | 0 | 0 | 423 | 59 | 90 | 0.6555556 | ITH |  | 26 | https://doi.org/10.1016/j.cattod.2015.10.013
0.5 | 0 | 0 | 0 | 0 | 0 | 0 | 0 | 55 | 1.4 | 7 | 0 | 0 | 0 | 0 | 0 | 0 | 0 | 0 | 0 | 448 | 240 | 0 | 227 | 0 | 0 | 423 | 0 | 20 | 0 | ITH |  | 26 | https://doi.org/10.1016/j.cattod.2015.10.013
0.5 | 0 | 0 | 0 | 0 | 0 | 0 | 0 | 55 | 1.4 | 7 | 0 | 0.079 | 0 | 0 | 0 | 0 | 0 | 0 | 0 | 448 | 240 | 0 | 227 | 0 | 0 | 423 | 40 | 12 | 3.333333 | ITH |  | 26 | https://doi.org/10.1016/j.cattod.2015.10.013
0.5 | 0 | 0 | 0 | 0 | 0 | 0 | 0 | 55 | 1.4 | 7 | 0 | 0.158 | 0 | 0 | 0 | 0 | 0 | 0 | 0 | 448 | 240 | 0 | 227 | 0 | 0 | 423 | 75 | 18 | 4.166667 | ITH |  | 26 | https://doi.org/10.1016/j.cattod.2015.10.013
0.5 | 0 | 0 | 0 | 0 | 0 | 0 | 0 | 55 | 1.4 | 7 | 0 | 0.316 | 0 | 0 | 0 | 0 | 0 | 0 | 0 | 448 | 240 | 0 | 227 | 0 | 0 | 423 | 68 | 135 | 0.5037037 | ITH |  | 26 | https://doi.org/10.1016/j.cattod.2015.10.013
0.5 | 0.015 | 0 | 0 | 0 | 0 | 0 | 0 | 55 | 1.4 | 7 | 0 | 0 | 0 | 0 | 0 | 0 | 0 | 0 | 0 | 448 | 240 | 0 | 227 | 0 | 0 | 423 | 37 | 33 | 1.121212 | ITH |  | 26 | https://doi.org/10.1016/j.cattod.2015.10.013
0.5 | 0.03 | 0 | 0 | 0 | 0 | 0 | 0 | 55 | 1.4 | 7 | 0 | 0 | 0 | 0 | 0 | 0 | 0 | 0 | 0 | 448 | 240 | 0 | 227 | 0 | 0 | 423 | 77 | 64 | 1.203125 | ITH |  | 26 | https://doi.org/10.1016/j.cattod.2015.10.013
0.5 | 0.06 | 0 | 0 | 0 | 0 | 0 | 0 | 55 | 1.4 | 7 | 0 | 0 | 0 | 0 | 0 | 0 | 0 | 0 | 0 | 448 | 240 | 0 | 227 | 0 | 0 | 423 | 66 | 81 | 0.8148148 | ITH |  | 26 | https://doi.org/10.1016/j.cattod.2015.10.013
0.5 | 0.09 | 0 | 0 | 0 | 0 | 0 | 0 | 55 | 1.4 | 7 | 0 | 0 | 0 | 0 | 0 | 0 | 0 | 0 | 0 | 448 | 240 | 0 | 227 | 0 | 0 | 423 | 78 | 84 | 0.9285714 | ITH |  | 26 | https://doi.org/10.1016/j.cattod.2015.10.013
0 | 0.01666667 | 0 | 0 | 0 | 0 | 0 | 11.7 | 37 | 0 | 0.1125 | 0 | 0 | 5.85 | 0 | 0 | 0 | 0 | 0 | 0 | 438 | 67 | 0 | 299 | 0 | 0 | 423 | 175 | 43 | 4.069767 | ZSM-12 |  | 27 | https://doi.org/10.1016/S1872-5813(23)60361-5
0 | 0.01666667 | 0 | 0 | 0 | 0 | 0 | 11.7 | 37 | 1 | 0.1125 | 0 | 0 | 5.85 | 0 | 0 | 0 | 0 | 0 | 0 | 438 | 67 | 0 | 233 | 0 | 0 | 423 | 175 | 55 | 3.181818 | ZSM-5 | MFI | 27 | https://doi.org/10.1016/S1872-5813(23)60361-5
0 | 0.005 | 0 | 0.005 | 0 | 0 | 0 | 0.098 | 3 | 0 | 0.035 | 0 | 0 | 0.049 | 0 | 0 | 0 | 0 | 0 | 0 | 453 | 40 | 0 | 258 | 0 | 40 | 423 | 32 | 64 | 0.5 | ZSM-48 |  | 29 | https://doi.org/10.1016/j.solidstatesciences.2023.107250
0 | 0.0075 | 0 | 0.0025 | 0 | 0 | 0 | 0.104 | 3 | 0 | 0.035 | 0 | 0 | 0.052 | 0 | 0 | 0 | 0 | 0 | 0 | 453 | 40 | 0 | 258 | 0 | 40 | 423 | 38 | 54 | 0.7037037 | ZSM-48 |  | 29 | https://doi.org/10.1016/j.solidstatesciences.2023.107250
0 | 0.008 | 0 | 0.0017 | 0 | 0 | 0 | 0.106 | 3 | 0 | 0.035 | 0 | 0 | 0.053 | 0 | 0 | 0 | 0 | 0 | 0 | 453 | 40 | 0 | 258 | 0 | 40 | 423 | 48 | 64 | 0.75 | ZSM-48 |  | 29 | https://doi.org/10.1016/j.solidstatesciences.2023.107250
0 | 0.005 | 0 | 0.005 | 0 | 0 | 0 | 0.098 | 3 | 0 | 0.035 | 0 | 0 | 0.049 | 0 | 0 | 0 | 0 | 0 | 0 | 453 | 40 | 0 | 258 | 0 | 40 | 623 | 29 | 26 | 1.115385 | ZSM-48 |  | 29 | https://doi.org/10.1016/j.solidstatesciences.2023.107250
0 | 0.0075 | 0 | 0.0025 | 0 | 0 | 0 | 0.104 | 3 | 0 | 0.035 | 0 | 0 | 0.052 | 0 | 0 | 0 | 0 | 0 | 0 | 453 | 40 | 0 | 258 | 0 | 40 | 623 | 30 | 23 | 1.304348 | ZSM-48 |  | 29 | https://doi.org/10.1016/j.solidstatesciences.2023.107250
0 | 0.008 | 0 | 0.0017 | 0 | 0 | 0 | 0.106 | 3 | 0 | 0.035 | 0 | 0 | 0.053 | 0 | 0 | 0 | 0 | 0 | 0 | 453 | 40 | 0 | 258 | 0 | 40 | 623 | 46 | 29 | 1.586207 | ZSM-48 |  | 29 | https://doi.org/10.1016/j.solidstatesciences.2023.107250
0.5 | 0 | 0 | 0 | 0 | 0 | 0 | 0.75 | 8.333333 | 0 | 0.375 | 0 | 0.1666667 | 0 | 0 | 0 | 0 | 0 | 0 | 0 | 448 | 240 | 0 | 258 | 0 | 60 | 423 | 24 | 93 | 0.2580645 | IWR | IWR | 30 | https://doi.org/10.1016/j.cattod.2014.06.041
0 | 0.014 | 0 | 0.005 | 0 | 0 | 0 | 0.4 | 20 | 0 | 0.2 | 0 | 0 | 0.1 | 0 | 0 | 0 | 0 | 0 | 0 | 443 | 48 | 0 | 233 | 0 | 0 | 423 | 198 | 50 | 3.96 | ZSM-5 | MFI | 31 | https://doi.org/10.1016/j.catcom.2019.04.014
0 | 0.02 | 0 | 0 | 0 | 0 | 0 | 0.25 | 30 | 0 | 0.25 | 0 | 0 | 0 | 0 | 0 | 0 | 0 | 0 | 0 | 443 | 72 | 0 | 233 | 0 | 0 | 423 | 157 | 91 | 1.725275 | ZSM-5 | MFI | 32 | https://doi.org/10.1016/j.fuel.2023.127440
0 | 0.02 | 0 | 0 | 0 | 0 | 0 | 0.25 | 30 | 0 | 0.25 | 0 | 0 | 0 | 0 | 0 | 0 | 0.003333333 | 0 | 0 | 443 | 72 | 0 | 233 | 0 | 0 | 423 | 153 | 122 | 1.254098 | ZSM-5 | MFI | 32 | https://doi.org/10.1016/j.fuel.2023.127440
0 | 0.02 | 0 | 0 | 0 | 0 | 0 | 0.25 | 30 | 0 | 0.25 | 0 | 0 | 0 | 0 | 0 | 0 | 0.005 | 0 | 0 | 443 | 72 | 0 | 233 | 0 | 0 | 423 | 148 | 128 | 1.15625 | ZSM-5 | MFI | 32 | https://doi.org/10.1016/j.fuel.2023.127440
0 | 0.02 | 0 | 0 | 0 | 0 | 0 | 0.25 | 30 | 0 | 0.25 | 0 | 0 | 0 | 0 | 0 | 0 | 0.01 | 0 | 0 | 443 | 72 | 0 | 233 | 0 | 0 | 423 | 151 | 137 | 1.10219 | ZSM-5 | MFI | 32 | https://doi.org/10.1016/j.fuel.2023.127440
0 | 0.025 | 0 | 0 | 0 | 0 | 0 | 0.1 | 52 | 0 | 0.05 | 0 | 0 | 0.125 | 0 | 0 | 0 | 0 | 0 | 0 | 443 | 240 | 0 | 325 | 0 | 60 | 373 |  |  | 0.57 | NCL-1 |  | 34 | https://doi.org/10.1016/S1387-1811(98)00152-8
0 | 0.025 | 0 | 0 | 0 | 0 | 0 | 0.1 | 52 | 0 | 0.05 | 0 | 0 | 0.125 | 0 | 0 | 0 | 0 | 0 | 0 | 443 | 240 | 0 | 325 | 0 | 60 | 473 |  |  | 1.32 | NCL-1 |  | 34 | https://doi.org/10.1016/S1387-1811(98)00152-8
0 | 0.025 | 0 | 0 | 0 | 0 | 0 | 0.1 | 52 | 0 | 0.05 | 0 | 0 | 0.125 | 0 | 0 | 0 | 0 | 0 | 0 | 443 | 240 | 0 | 325 | 0 | 60 | 573 |  |  | 1.28 | NCL-1 |  | 34 | https://doi.org/10.1016/S1387-1811(98)00152-8
0 | 0.025 | 0 | 0 | 0 | 0 | 0 | 0.1 | 52 | 0 | 0.05 | 0 | 0 | 0.125 | 0 | 0 | 0 | 0 | 0 | 0 | 443 | 240 | 0 | 325 | 0 | 60 | 673 |  |  | 1.38 | NCL-1 |  | 34 | https://doi.org/10.1016/S1387-1811(98)00152-8
0 | 0 | 0.025 | 0 | 0 | 0 | 0 | 0.1 | 52 | 0 | 0.05 | 0 | 0 | 0.125 | 0 | 0 | 0 | 0 | 0 | 0 | 443 | 240 | 0 | 325 | 0 | 60 | 373 |  |  | 0.54 | NCL-1 |  | 34 | https://doi.org/10.1016/S1387-1811(98)00152-8
0 | 0 | 0.025 | 0 | 0 | 0 | 0 | 0.1 | 52 | 0 | 0.05 | 0 | 0 | 0.125 | 0 | 0 | 0 | 0 | 0 | 0 | 443 | 241 | 0 | 325 | 0 | 60 | 473 |  |  | 0.45 | NCL-1 |  | 34 | https://doi.org/10.1016/S1387-1811(98)00152-8
0 | 0 | 0.025 | 0 | 0 | 0 | 0 | 0.1 | 52 | 0 | 0.05 | 0 | 0 | 0.125 | 0 | 0 | 0 | 0 | 0 | 0 | 443 | 242 | 0 | 325 | 0 | 60 | 573 |  |  | 0.4 | NCL-1 |  | 34 | https://doi.org/10.1016/S1387-1811(98)00152-8
0 | 0 | 0.025 | 0 | 0 | 0 | 0 | 0.1 | 52 | 0 | 0.05 | 0 | 0 | 0.125 | 0 | 0 | 0 | 0 | 0 | 0 | 443 | 243 | 0 | 325 | 0 | 60 | 673 |  |  | 0.35 | NCL-1 |  | 34 | https://doi.org/10.1016/S1387-1811(98)00152-8
0 | 0 | 0 | 0.025 | 0 | 0 | 0 | 0.1 | 52 | 0 | 0.05 | 0 | 0 | 0.125 | 0 | 0 | 0 | 0 | 0 | 0 | 443 | 243 | 0 | 325 | 0 | 60 | 373 |  |  | 0.5 | NCL-1 |  | 34 | https://doi.org/10.1016/S1387-1811(98)00152-8
0 | 0 | 0 | 0.025 | 0 | 0 | 0 | 0.1 | 52 | 0 | 0.05 | 0 | 0 | 0.125 | 0 | 0 | 0 | 0 | 0 | 0 | 443 | 243 | 0 | 325 | 0 | 60 | 473 |  |  | 0.22 | NCL-1 |  | 34 | https://doi.org/10.1016/S1387-1811(98)00152-8
0 | 0 | 0 | 0.025 | 0 | 0 | 0 | 0.1 | 52 | 0 | 0.05 | 0 | 0 | 0.125 | 0 | 0 | 0 | 0 | 0 | 0 | 443 | 243 | 0 | 325 | 0 | 60 | 573 |  |  | 0.17 | NCL-1 |  | 34 | https://doi.org/10.1016/S1387-1811(98)00152-8
0 | 0 | 0 | 0.025 | 0 | 0 | 0 | 0.1 | 52 | 0 | 0.05 | 0 | 0 | 0.125 | 0 | 0 | 0 | 0 | 0 | 0 | 443 | 243 | 0 | 325 | 0 | 60 | 673 |  |  | 0.15 | NCL-1 |  | 34 | https://doi.org/10.1016/S1387-1811(98)00152-8
0 | 0.1 | 0 | 0 | 0 | 0.015625 | 0 | 0.924 | 18 | 0 | 0 | 0 | 0 | 0.462 | 0 | 0 | 0 | 0 | 0 | 0 | 373 | 5 | 0 | 0 | 0 | 0 | 423 |  |  | 0 | Y | FAU | 35 | https://doi.org/10.1016/j.cattod.2010.06.018
0 | 0.1 | 0 | 0 | 0 | 0.015625 | 0 | 0.924 | 18 | 0 | 0 | 0 | 0 | 0.462 | 0 | 0 | 0 | 0 | 0 | 0 | 373 | 5 | 0 | 0 | 0 | 0 | 473 |  |  | 0.9607843 | Y | FAU | 35 | https://doi.org/10.1016/j.cattod.2010.06.018
0 | 0.1 | 0 | 0 | 0 | 0.015625 | 0 | 0.924 | 18 | 0 | 0 | 0 | 0 | 0.462 | 0 | 0 | 0 | 0 | 0 | 0 | 373 | 5 | 0 | 0 | 0 | 0 | 523 |  |  | 1.941176 | Y | FAU | 35 | https://doi.org/10.1016/j.cattod.2010.06.018
0 | 0.1 | 0 | 0 | 0 | 0.015625 | 0 | 0.924 | 18 | 0 | 0 | 0 | 0 | 0.462 | 0 | 0 | 0 | 0 | 0 | 0 | 373 | 5 | 0 | 0 | 0 | 0 | 573 |  |  | 13.28571 | Y | FAU | 35 | https://doi.org/10.1016/j.cattod.2010.06.018
0 | 0.1 | 0 | 0 | 0 | 0.03125 | 0 | 0.924 | 18 | 0 | 0 | 0 | 0 | 0.462 | 0 | 0 | 0 | 0 | 0 | 0 | 373 | 5 | 0 | 0 | 0 | 0 | 423 |  |  | 0 | Y | FAU | 35 | https://doi.org/10.1016/j.cattod.2010.06.018
0 | 0.1 | 0 | 0 | 0 | 0.03125 | 0 | 0.924 | 18 | 0 | 0 | 0 | 0 | 0.462 | 0 | 0 | 0 | 0 | 0 | 0 | 373 | 5 | 0 | 0 | 0 | 0 | 473 |  |  | 0.8181818 | Y | FAU | 35 | https://doi.org/10.1016/j.cattod.2010.06.018
0 | 0.1 | 0 | 0 | 0 | 0.03125 | 0 | 0.924 | 18 | 0 | 0 | 0 | 0 | 0.462 | 0 | 0 | 0 | 0 | 0 | 0 | 373 | 5 | 0 | 0 | 0 | 0 | 523 |  |  | 4 | Y | FAU | 35 | https://doi.org/10.1016/j.cattod.2010.06.018
0 | 0.1 | 0 | 0 | 0 | 0.03125 | 0 | 0.924 | 18 | 0 | 0 | 0 | 0 | 0.462 | 0 | 0 | 0 | 0 | 0 | 0 | 373 | 5 | 0 | 0 | 0 | 0 | 573 |  |  | 32.33333 | Y | FAU | 35 | https://doi.org/10.1016/j.cattod.2010.06.018
0 | 0.1 | 0 | 0 | 0 | 0 | 0.015625 | 0.924 | 18 | 0 | 0 | 0 | 0 | 0.462 | 0 | 0 | 0 | 0 | 0 | 0 | 373 | 5 | 0 | 0 | 0 | 0 | 423 |  |  | 0 | Y | FAU | 35 | https://doi.org/10.1016/j.cattod.2010.06.018
0 | 0.1 | 0 | 0 | 0 | 0 | 0.015625 | 0.924 | 18 | 0 | 0 | 0 | 0 | 0.462 | 0 | 0 | 0 | 0 | 0 | 0 | 373 | 5 | 0 | 0 | 0 | 0 | 473 |  |  | 1.777778 | Y | FAU | 35 | https://doi.org/10.1016/j.cattod.2010.06.018
0 | 0.1 | 0 | 0 | 0 | 0 | 0.015625 | 0.924 | 18 | 0 | 0 | 0 | 0 | 0.462 | 0 | 0 | 0 | 0 | 0 | 0 | 373 | 5 | 0 | 0 | 0 | 0 | 523 |  |  | 4 | Y | FAU | 35 | https://doi.org/10.1016/j.cattod.2010.06.018
0 | 0.1 | 0 | 0 | 0 | 0 | 0.015625 | 0.924 | 18 | 0 | 0 | 0 | 0 | 0.462 | 0 | 0 | 0 | 0 | 0 | 0 | 373 | 5 | 0 | 0 | 0 | 0 | 573 |  |  | 49 | Y | FAU | 35 | https://doi.org/10.1016/j.cattod.2010.06.018
0 | 0.1 | 0 | 0 | 0 | 0 | 0.03125 | 0.924 | 18 | 0 | 0 | 0 | 0 | 0.462 | 0 | 0 | 0 | 0 | 0 | 0 | 373 | 5 | 0 | 0 | 0 | 0 | 423 |  |  | 0 | Y | FAU | 35 | https://doi.org/10.1016/j.cattod.2010.06.018
0 | 0.1 | 0 | 0 | 0 | 0 | 0.03125 | 0.924 | 18 | 0 | 0 | 0 | 0 | 0.462 | 0 | 0 | 0 | 0 | 0 | 0 | 373 | 5 | 0 | 0 | 0 | 0 | 473 |  |  | 1.083333 | Y | FAU | 35 | https://doi.org/10.1016/j.cattod.2010.06.018
0 | 0.1 | 0 | 0 | 0 | 0 | 0.03125 | 0.924 | 18 | 0 | 0 | 0 | 0 | 0.462 | 0 | 0 | 0 | 0 | 0 | 0 | 373 | 5 | 0 | 0 | 0 | 0 | 523 |  |  | 8.090909 | Y | FAU | 35 | https://doi.org/10.1016/j.cattod.2010.06.018
0 | 0.1 | 0 | 0 | 0 | 0 | 0.03125 | 0.924 | 18 | 0 | 0 | 0 | 0 | 0.462 | 0 | 0 | 0 | 0 | 0 | 0 | 373 | 5 | 0 | 0 | 0 | 0 | 573 |  |  | 49 | Y | FAU | 35 | https://doi.org/10.1016/j.cattod.2010.06.018
0 | 0.017 | 0 | 0 | 0 | 0 | 0 | 0.1 | 20 | 0 | 0.8 | 0 | 0 | 0.05 | 0 | 0 | 0 | 0 | 0 | 0 | 416 | 72 | 0 | 100 | 0 | 60 | 473 | 0.38 | 0.24 | 1.583333 | MCM-22 | MWW | 36 | https://doi.org/10.1016/j.micromeso.2021.111677
0 | 0.017 | 0 | 0 | 0 | 0 | 0 | 0.1 | 20 | 0 | 0.8 | 0 | 0.034 | 0.05 | 0 | 0 | 0 | 0 | 0 | 0 | 416 | 72 | 0 | 100 | 0 | 60 | 473 | 0.4 | 0.25 | 1.6 | MCM-22 | MWW | 36 | https://doi.org/10.1016/j.micromeso.2021.111677
0 | 0.017 | 0 | 0 | 0 | 0 | 0 | 0.1 | 20 | 0 | 0.8 | 0 | 0.136 | 0.05 | 0 | 0 | 0 | 0 | 0 | 0 | 416 | 72 | 0 | 100 | 0 | 60 | 473 | 0.37 | 0.22 | 1.681818 | MCM-22 | MWW | 36 | https://doi.org/10.1016/j.micromeso.2021.111677
0 | 0.017 | 0 | 0 | 0 | 0 | 0 | 0.1 | 20 | 0 | 0.8 | 0 | 0.544 | 0.05 | 0 | 0 | 0 | 0 | 0 | 0 | 416 | 72 | 0 | 100 | 0 | 60 | 473 | 0.39 | 0.23 | 1.695652 | MCM-22 | MWW | 36 | https://doi.org/10.1016/j.micromeso.2021.111677
0 | 0.008465608 | 0 | 0 | 0 | 0 | 0 | 0.3 | 125.6278 | 0 | 0.5291005 | 0 | 0 | 0.15 | 0 | 0 | 0 | 0 | 0 | 0 | 433 | 168 | 0 | 147 | 0 | 0 | 423 |  |  | 81 | ZSM-12 | MTW | 39 | https://doi.org/10.1016/j.apcatb.2008.08.025
0 | 0 | 0 | 0.0125523 | 0 | 0 | 0 | 0.3 | 51.08787 | 0 | 0.41841 | 0 | 0 | 0.15 | 0 | 0 | 0 | 0 | 0 | 0 | 433 | 120 | 0 | 147 | 0 | 0 | 423 |  |  | 1.9 | ZSM-12 | MTW | 39 | https://doi.org/10.1016/j.apcatb.2008.08.025
0 | 0 | 0 | 0.01004184 | 0 | 0 | 0 | 0.3 | 51.08787 | 0 | 0.41841 | 0 | 0 | 0.15 | 0 | 0 | 0 | 0 | 0 | 0 | 433 | 120 | 0 | 147 | 0 | 0 | 423 |  |  | 3.2 | ZSM-12 | MTW | 39 | https://doi.org/10.1016/j.apcatb.2008.08.025
0 | 0 | 0 | 0.007112971 | 0 | 0 | 0 | 0.3 | 51.08787 | 0 | 0.41841 | 0 | 0 | 0.15 | 0 | 0 | 0 | 0 | 0 | 0 | 433 | 120 | 0 | 147 | 0 | 0 | 423 |  |  | 5.7 | ZSM-12 | MTW | 39 | https://doi.org/10.1016/j.apcatb.2008.08.025
0 | 0.005857741 | 0 | 0.005857741 | 0 | 0 | 0 | 0.3 | 51.08787 | 0 | 0.41841 | 0 | 0 | 0.15 | 0 | 0 | 0 | 0 | 0 | 0 | 433 | 120 | 0 | 147 | 0 | 0 | 423 |  |  | 2.9 | ZSM-12 | MTW | 39 | https://doi.org/10.1016/j.apcatb.2008.08.025
0 | 0.0041841 | 0 | 0.0041841 | 0 | 0 | 0 | 0.3 | 51.08787 | 0 | 0.41841 | 0 | 0 | 0.15 | 0 | 0 | 0 | 0 | 0 | 0 | 433 | 120 | 0 | 147 | 0 | 0 | 423 |  |  | 5 | ZSM-12 | MTW | 39 | https://doi.org/10.1016/j.apcatb.2008.08.025
0 | 0.02777778 | 0 | 0.006578947 | 0 | 0 | 0 | 0.3 | 45 | 0 | 0.1 | 0 | 0 | 0.11 | 0 | 0 | 0 | 0 | 0 | 0 | 448 | 120 | 0 | 233 | 0 | 0 | 523 | 5.3 | 1.2 | 4.416667 | ZSM-5 | MFI | 40 | https://doi.org/10.1016/j.jcat.2005.03.018
0 | 0.02777778 | 0 | 0.006578947 | 0 | 0 | 0 | 0.6 | 7.5 | 0.5 | 0.6 | 0 | 0 | 0 | 0 | 0 | 0 | 0 | 0 | 0 | 423 | 240 | 0 | 160 | 0 | 0 | 523 | 4 | 4.5 | 0.8888889 | BETA | BETA | 40 | https://doi.org/10.1016/j.jcat.2005.03.018
0 | 0.011 | 0 | 0 | 0 | 0 | 0 | 0.522 | 15 | 0.5 | 0.522 | 0 | 0 | 0 | 0 | 0 | 0 | 0 | 0 | 0 | 423 | 216 | 1 | 210 | 0 | 60 | 523 | 3.57 | 0.5 | 7.14 | ITQ-4 | IWR | 41 | https://doi.org/10.1021/cm001180e
0 | 0.011 | 0 | 0 | 0 | 0 | 0 | 0.522 | 15 | 0.5 | 0.522 | 0 | 0 | 0 | 0 | 0 | 0 | 0 | 0 | 0 | 423 | 216 | 1 | 210 | 0 | 60 | 673 | 1.18 | 0.3 | 3.933333 | ITQ-4 | IWR | 41 | https://doi.org/10.1021/cm001180e
0 | 0.021 | 0 | 0 | 0 | 0 | 0 | 0.542 | 15 | 0.5 | 0.542 | 0 | 0 | 0 | 0 | 0 | 0 | 0 | 0 | 0 | 423 | 216 | 1 | 210 | 0 | 60 | 523 | 5.1 | 0.67 | 7.61194 | ITQ-4 | IWR | 41 | https://doi.org/10.1021/cm001180e
0 | 0.021 | 0 | 0 | 0 | 0 | 0 | 0.542 | 15 | 0.5 | 0.542 | 0 | 0 | 0 | 0 | 0 | 0 | 0 | 0 | 0 | 423 | 216 | 1 | 210 | 0 | 60 | 673 | 2.44 | 1.01 | 2.415842 | ITQ-4 | IWR | 41 | https://doi.org/10.1021/cm001180e
0 | 0 | 0.01666667 | 0 | 0 | 0 | 0 | 0.4333333 | 45.89286 | 0 | 0.4 | 0 | 0 | 0.01666667 | 0 | 0 | 0 | 0 | 0 | 0 | 403 | 240 | 0 | 160 | 0 | 0 | 473 | 0.26 | 0.35 | 0.7428571 | BETA | BETA | 42 | https://doi.org/10.1016/S1387-1811(99)00011-6
0 | 0 | 0.01666667 | 0 | 0 | 0 | 0 | 0.4333333 | 45.89286 | 0 | 0.4 | 0 | 0 | 0.01666667 | 0 | 0 | 0 | 0 | 0 | 0 | 403 | 240 | 0 | 160 | 0 | 0 | 573 | 0.17 | 0.31 | 0.5483871 | BETA | BETA | 42 | https://doi.org/10.1016/S1387-1811(99)00011-6
0 | 0 | 0.01666667 | 0 | 0 | 0 | 0 | 0.4333333 | 45.89286 | 0 | 0.4 | 0 | 0 | 0.01666667 | 0 | 0 | 0 | 0 | 0 | 0 | 403 | 240 | 0 | 160 | 0 | 0 | 673 | 0.05 | 0.26 | 0.1923077 | BETA | BETA | 42 | https://doi.org/10.1016/S1387-1811(99)00011-6
0 | 0 | 0.01666667 | 0 | 0 | 0 | 0 | 0.4333333 | 45.89286 | 0 | 0.4 | 0 | 0 | 0.01666667 | 0 | 0 | 0 | 0 | 0 | 0 | 403 | 240 | 0 | 160 | 0 | 0 | 773 | 0 | 0.13 | 0 | BETA | BETA | 42 | https://doi.org/10.1016/S1387-1811(99)00011-6
0 | 0.01111111 | 0 | 0 | 0 | 0 | 0 | 0.06666667 | 39.86667 | 0 | 0.3033333 | 0 | 0 | 0 | 0.03333333 | 0 | 0 | 0 | 0 | 0 | 433 | 72 | 0 | 202 | 0 | 37 | 473 | 240 | 30 | 8 | ZSM-22 | TON | 44 | https://doi.org/10.1016/j.cattod.2017.04.042
0 | 0.0125 | 0 | 0 | 0 | 0 | 0 | 0.1316667 | 20 | 0 | 0.02 | 0 | 0 | 0.06583333 | 0 | 0 | 0 | 0 | 0 | 0 | 453 | 24 | 0 | 258 | 0 | 0 | 423 | 206 | 32 | 6.4375 | ZSM-48 | ZSM-48 | 47 | https://doi.org/10.1016/j.fuel.2022.124589
0 | 0.0125 | 0 | 0 | 0 | 0 | 0 | 0.1316667 | 20 | 0 | 0.02 | 0 | 0 | 0.06583333 | 0 | 0 | 0 | 0 | 0 | 0 | 453 | 24 | 0 | 258 | 0 | 0 | 573 | 197 | 19 | 10.36842 | ZSM-48 | ZSM-48 | 47 | https://doi.org/10.1016/j.fuel.2022.124589
0 | 0.0125 | 0 | 0 | 0 | 0 | 0 | 0.1316667 | 20 | 0 | 0.02 | 0 | 0 | 0.06583333 | 0 | 0 | 0 | 0 | 0 | 0 | 453 | 24 | 0 | 258 | 0 | 0 | 723 | 163 | 16 | 10.1875 | ZSM-48 | ZSM-48 | 47 | https://doi.org/10.1016/j.fuel.2022.124589
0 | 0.002600923 | 0 | 0.005882353 | 0 | 0 | 0 | 0.09631499 | 4.937255 | 0 | 0.035 | 0 | 0 | 0.0481575 | 0 | 0 | 0 | 0 | 0 | 0 | 453 | 17 | 0 | 258 | 0 | 40 | 423 | 32 | 64 | 0.5 | ZSM-48 | ZSM-48 | 51 | https://doi.org/10.1016/j.solidstatesciences.2023.107250
0 | 0.00378316 | 0 | 0.00302521 | 0 | 0 | 0 | 0.1019127 | 4.920112 | 0 | 0.035 | 0 | 0 | 0.05095636 | 0 | 0 | 0 | 0 | 0 | 0 | 453 | 17 | 0 | 258 | 0 | 40 | 423 | 38 | 54 | 0.7037037 | ZSM-48 | ZSM-48 | 51 | https://doi.org/10.1016/j.solidstatesciences.2023.107250
0 | 0.004256055 | 0 | 0.002016807 | 0 | 0 | 0 | 0.1041518 | 4.914062 | 0 | 0.035 | 0 | 0 | 0.0520759 | 0 | 0 | 0 | 0 | 0 | 0 | 453 | 17 | 0 | 258 | 0 | 40 | 423 | 48 | 64 | 0.75 | ZSM-48 | ZSM-48 | 51 | https://doi.org/10.1016/j.solidstatesciences.2023.107250
0 | 0.002600923 | 0 | 0.005882353 | 0 | 0 | 0 | 0.09631499 | 4.937255 | 0 | 0.035 | 0 | 0 | 0.0481575 | 0 | 0 | 0 | 0 | 0 | 0 | 453 | 17 | 0 | 258 | 0 | 40 | 623 | 29 | 26 | 1.115385 | ZSM-48 | ZSM-48 | 51 | https://doi.org/10.1016/j.solidstatesciences.2023.107250
0 | 0.00378316 | 0 | 0.00302521 | 0 | 0 | 0 | 0.1019127 | 4.920112 | 0 | 0.035 | 0 | 0 | 0.05095636 | 0 | 0 | 0 | 0 | 0 | 0 | 453 | 17 | 0 | 258 | 0 | 40 | 623 | 30 | 23 | 1.304348 | ZSM-48 | ZSM-48 | 51 | https://doi.org/10.1016/j.solidstatesciences.2023.107250
0 | 0.004256055 | 0 | 0.002016807 | 0 | 0 | 0 | 0.1041518 | 4.914062 | 0 | 0.035 | 0 | 0 | 0.0520759 | 0 | 0 | 0 | 0 | 0 | 0 | 453 | 17 | 0 | 258 | 0 | 40 | 623 | 46 | 29 | 1.586207 | ZSM-48 | ZSM-48 | 51 | https://doi.org/10.1016/j.solidstatesciences.2023.107250
0 | 0.01 | 0 | 0 | 0 | 0 | 0 | 0.24 | 60 | 0 | 0.05 | 0 | 0 | 0.12 | 0 | 0 | 0 | 0 | 0 | 0 | 463 | 72 | 0 | 258 | 0 | 0 | 423 | 54 | 123 | 0.4390244 | ZSM-48 | ZSM-48 | 52 | https://doi.org/10.1016/j.fuel.2019.116034
0 | 0.01 | 0 | 0 | 0 | 0 | 0 | 0.48 | 60 | 0 | 0.2 | 0 | 0 | 0.24 | 0 | 0 | 0 | 0 | 0 | 0 | 463 | 72 | 0 | 258 | 0 | 0 | 423 | 50 | 154 | 0.3246753 | EU-1 | EUO | 52 | https://doi.org/10.1016/j.fuel.2019.116034
0 | 0.01 | 0 | 0 | 0 | 0 | 0 | 0.72 | 50 | 0 | 0.67 | 0 | 0 | 0.36 | 0 | 0 | 0 | 0 | 0 | 0 | 443 | 48 | 0 | 97 | 0 | 60 | 423 | 52 | 15 | 3.466667 | ZSM-23 | MTT | 53 | https://doi.org/10.1016/j.fuel.2024.131476
0 | 0.025 | 0 | 0 | 0 | 0 | 0 | 0.5666667 | 40 | 0 | 0.1666667 | 0 | 0 | 0.3333333 | 0 | 0 | 0 | 0 | 0 | 0 | 448 | 240 | 0 | 277 | 0 | 0 | 473 | 290 | 102 | 2.843137 | IM-5 | IMF | 54 | https://doi.org/10.1016/j.fuel.2023.129255
0 | 0.025 | 0 | 0 | 0 | 0 | 0 | 0.5666667 | 40 | 0 | 0.1666667 | 0 | 0 | 0.3333333 | 0 | 0 | 0 | 0 | 0 | 0 | 448 | 240 | 0 | 277 | 0 | 0 | 623 | 255 | 83 | 3.072289 | IM-5 | IMF | 54 | https://doi.org/10.1016/j.fuel.2023.129255
0 | 0.01111111 | 0 | 0 | 0 | 0 | 0 | 0.1444444 | 11.83333 | 0 | 0.1 | 0 | 0 | 0.07222222 | 0 | 0 | 0 | 0 | 0 | 0 | 448 | 18 | 0 | 300 | 0 | 60 | 473 | 147 | 126 | 1.166667 | ZSM-11 | MEL | 54 | https://doi.org/10.1016/j.fuel.2023.129255
0 | 0.01111111 | 0 | 0 | 0 | 0 | 0 | 0.1444444 | 11.83333 | 0 | 0.1 | 0 | 0 | 0.07222222 | 0 | 0 | 0 | 0 | 0 | 0 | 448 | 18 | 0 | 300 | 0 | 60 | 623 | 101 | 97 | 1.041237 | ZSM-11 | MEL | 54 | https://doi.org/10.1016/j.fuel.2023.129255
0 | 0 | 0 | 0 | 0 | 0 | 0 | 0.45 | 35 | 0 | 0.45 | 0 | 0 | 0 | 0 | 0 | 0 | 0.04 | 0 | 0 | 433 | 120 | 0 | 300 | 0 | 0 | 523 | 0.27 | 5.15 | 0.05242718 | ZSM-11 | MEL | 56 | https://doi.org/10.1016/j.jaap.2021.105116
0 | 0.25 | 0 | 0 | 0 | 0 | 0 | 0.2583333 | 0.2583333 | 0 | 0.1916667 | 0 | 0 | 0 | 0 | 0 | 0 | 0.04 | 0 | 0 | 453 | 48 | 1 | 141 | 0 | 46 | 473 | 1.1 | 0.08 | 13.75 | ZSM-22 | TON | 58 | https://doi.org/10.1016/j.micromeso.2022.111941
0 | 0.5 | 0 | 0 | 0 | 0 | 0 | 0.2583333 | 0.2583333 | 0 | 0.1916667 | 0 | 0 | 0 | 0 | 0 | 0 | 0.04 | 0 | 0 | 453 | 48 | 1 | 141 | 0 | 46 | 473 | 0.59 | 0.14 | 4.214286 | ZSM-22 | TON | 58 | https://doi.org/10.1016/j.micromeso.2022.111941
0 | 0.75 | 0 | 0 | 0 | 0 | 0 | 0.2583333 | 0.2583333 | 0 | 0.1916667 | 0 | 0 | 0 | 0 | 0 | 0 | 0.04 | 0 | 0 | 453 | 48 | 1 | 141 | 0 | 46 | 473 | 0.26 | 0.13 | 2 | ZSM-22 | TON | 58 | https://doi.org/10.1016/j.micromeso.2022.111941
0 | 1 | 0 | 0 | 0 | 0 | 0 | 0.2583333 | 0.2583333 | 0 | 0.1916667 | 0 | 0 | 0 | 0 | 0 | 0 | 0.04 | 0 | 0 | 453 | 48 | 1 | 141 | 0 | 46 | 473 | 0.21 | 0.13 | 1.615385 | ZSM-22 | TON | 58 | https://doi.org/10.1016/j.micromeso.2022.111941
0 | 0.25 | 0 | 0 | 0 | 0 | 0 | 0.2583333 | 0.2583333 | 0 | 0.1916667 | 0 | 0 | 0 | 0 | 0 | 0 | 0.04 | 0 | 0 | 453 | 48 | 1 | 178 | 0 | 46 | 473 | 0.84 | 0.24 | 3.5 | ZSM-5 | MFI | 58 | https://doi.org/10.1016/j.micromeso.2022.111941
0 | 0.5 | 0 | 0 | 0 | 0 | 0 | 0.2583333 | 0.2583333 | 0 | 0.1916667 | 0 | 0 | 0 | 0 | 0 | 0 | 0.04 | 0 | 0 | 453 | 48 | 1 | 178 | 0 | 46 | 473 | 0.35 | 0.11 | 3.181818 | ZSM-5 | MFI | 58 | https://doi.org/10.1016/j.micromeso.2022.111941
0 | 0.75 | 0 | 0 | 0 | 0 | 0 | 0.2583333 | 0.2583333 | 0 | 0.1916667 | 0 | 0 | 0 | 0 | 0 | 0 | 0.04 | 0 | 0 | 453 | 48 | 1 | 178 | 0 | 46 | 473 | 0.28 | 0.13 | 2.153846 | ZSM-5 | MFI | 58 | https://doi.org/10.1016/j.micromeso.2022.111941
0 | 1 | 0 | 0 | 0 | 0 | 0 | 0.2583333 | 0.2583333 | 0 | 0.1916667 | 0 | 0 | 0 | 0 | 0 | 0 | 0.04 | 0 | 0 | 453 | 48 | 1 | 178 | 0 | 46 | 473 | 0.26 | 0.12 | 2.166667 | ZSM-5 | MFI | 58 | https://doi.org/10.1016/j.micromeso.2022.111941
0 | 0.045 | 0 | 0 | 0 | 0 | 0 | 0.4 | 15 | 0 | 0.2 | 0 | 0 | 0.1 | 0 | 0 | 0 | 0 | 0 | 0 | 408 | 168 | 0 | 174 | 0 | 0 | 423 | 0.019 | 0.6 | 0.03166667 | SSZ-39 | AEI | 59 | https://doi.org/10.1016/j.micromeso.2024.113112
0 | 0.045 | 0 | 0 | 0 | 0 | 0 | 0.4 | 15 | 0 | 0.2 | 0 | 0 | 0.1 | 0 | 0 | 0 | 0 | 0 | 0 | 408 | 168 | 0 | 174 | 0 | 0 | 473 | 0.009 | 0.268 | 0.03358209 | SSZ-39 | AEI | 59 | https://doi.org/10.1016/j.micromeso.2024.113112
0 | 0.045 | 0 | 0 | 0 | 0 | 0 | 0.4 | 15 | 0 | 0.2 | 0 | 0 | 0.1 | 0 | 0 | 0 | 0 | 0 | 0 | 408 | 168 | 0 | 174 | 0 | 0 | 623 | 0.002 | 0.118 | 0.01694915 | SSZ-39 | AEI | 59 | https://doi.org/10.1016/j.micromeso.2024.113112
0 | 0.03333333 | 0 | 0 | 0 | 0 | 0 | 0 | 10 | 2 | 1 | 0 | 0 | 0 | 0 | 0 | 0 | 0 | 0 | 0 | 408 | 72 | 0 | 143 | 0 | 0 | 373 | 233 | 43 | 5.418605 | FER | FER | 61 | https://doi.org/10.1039/D2RA00334A | NH3 adsorption
0.4925373 | 0 | 0 | 0 | 0 | 0 | 0 | 0.7462687 | 22.38806 | 0 | 0.3731343 | 0 | 0 | 0 | 0 | 0 | 0 | 0 | 0 | 0 | 448 | 168 | 0 | 280 | 0 | 0 | 298 | 0 | 100 | 0 | IWW | IWW | 62 | https://doi.org/10.1016/j.micromeso.2024.113234
0.4925373 | 0 | 0 | 0 | 0 | 0 | 0 | 0.7462687 | 22.38806 | 0 | 0.3731343 | 0 | 0 | 0 | 0 | 0 | 0 | 0 | 0 | 0 | 448 | 168 | 0 | 280 | 0 | 0 | 323 | 0 | 100 | 0 | IWW | IWW | 62 | https://doi.org/10.1016/j.micromeso.2024.113234
0 | 0 | 0 | 0 | 0 | 0 | 0 | 0.54 | 7.5 | 0.54 | 0.54 | 0 | 0 | 0 | 0 | 0 | 0 | 0 | 0.01 | 0 | 413 | 168 | 0 | 160 | 0 | 0 | 423 | 86 | 264 | 0.3257576 | beta | beta | 63 | https://doi.org/10.1016/j.mcat.2024.114093
0 | 0 | 0.038 | 0 | 0 | 0 | 0 | 0.32 | 45.4 | 0 | 0.32 | 0.02 | 0 | 0 | 0 | 0 | 0 | 0 | 0 | 0 | 423 | 96 | 0 | 232 | 192 | 0 | 423 | 59 | 47 | 1.255319 | ZSM-5 | MFI | 66 | https://doi.org/10.1016/j.jcat.2016.11.017
0 | 0 | 0.038 | 0 | 0 | 0 | 0 | 0.32 | 45.4 | 0 | 0.32 | 0.04 | 0 | 0 | 0 | 0 | 0 | 0 | 0 | 0 | 423 | 96 | 0 | 232 | 192 | 0 | 423 | 46 | 47 | 0.9787234 | ZSM-5 | MFI | 66 | https://doi.org/10.1016/j.jcat.2016.11.017
0 | 0 | 0.038 | 0 | 0 | 0 | 0 | 0.32 | 45.4 | 0 | 0.32 | 0.06 | 0 | 0 | 0 | 0 | 0 | 0 | 0 | 0 | 423 | 96 | 0 | 232 | 192 | 0 | 423 | 41 | 57 | 0.7192982 | ZSM-5 | MFI | 66 | https://doi.org/10.1016/j.jcat.2016.11.017 | check C/N
0 | 0.05 | 0 | 0 | 0 | 0 | 0 | 0.5666667 | 40 | 0 | 0.1666667 | 0 | 0 | 0.3333333 | 0 | 0 | 0 | 0 | 0 | 0 | 448 | 240 | 0 | 277 | 0 | 0 | 523 | 100 | 5 | 20 | IM-5 | IMF | 67-1 | https://doi.org/10.1006/jcat.2001.3469
0 | 0.05 | 0 | 0 | 0 | 0 | 0 | 0.5666667 | 40 | 0 | 0.1666667 | 0 | 0 | 0.3333333 | 0 | 0 | 0 | 0 | 0 | 0 | 448 | 240 | 0 | 277 | 0 | 0 | 623 | 76 | 4 | 19 | IM-5 | IMF | 67-1 | https://doi.org/10.1006/jcat.2001.3469
0 | 0.05 | 0 | 0 | 0 | 0 | 0 | 0.5666667 | 40 | 0 | 0.1666667 | 0 | 0 | 0.3333333 | 0 | 0 | 0 | 0 | 0 | 0 | 448 | 240 | 0 | 277 | 0 | 0 | 673 | 39 | 3 | 13 | IM-5 | IMF | 67-1 | https://doi.org/10.1006/jcat.2001.3469
0 | 0.02 | 0 | 0 | 0 | 0 | 0 | 0.37 | 40 | 0 | 0.36 | 0.01 | 0 | 0.005 | 0 | 0 | 0 | 0 | 0 | 0 | 423 | 120 | 0 | 232 | 714 | 30 | 393 |  |  | 5.22 | ZSM-5 | MFI | 69 | https://doi.org/10.1016/j.jcat.2015.12.021
0 | 0.02 | 0 | 0 | 0 | 0 | 0 | 0.37 | 40 | 0 | 0.36 | 0.03 | 0 | 0.005 | 0 | 0 | 0 | 0 | 0 | 0 | 423 | 120 | 0 | 232 | 714 | 30 | 393 |  |  | 4.88 | ZSM-5 | MFI | 69 | https://doi.org/10.1016/j.jcat.2015.12.021
0 | 0.02 | 0 | 0 | 0 | 0 | 0 | 0.37 | 40 | 0 | 0.36 | 0.05 | 0 | 0.005 | 0 | 0 | 0 | 0 | 0 | 0 | 423 | 120 | 0 | 232 | 714 | 30 | 393 |  |  | 3.58 | ZSM-5 | MFI | 69 | https://doi.org/10.1016/j.jcat.2015.12.021
0 | 0.04 | 0 | 0 | 0 | 0 | 0 | 0.418 | 11.6 | 0 | 0.35 | 0 | 0 | 0.034 | 0 | 0 | 0 | 0 | 0 | 0 | 423 | 72 | 0 | 160 | 0 | 0 | 423 | 0.273 | 0.013 | 21 | BETA | BETA | 71 | https://doi.org/10.1016/j.micromeso.2018.06.036
0 | 0.004 | 0 | 0 | 0 | 0 | 0 | 0.243 | 11.6 | 0 | 0.175 | 0 | 0.1666667 | 0.034 | 0 | 0 | 0 | 0 | 0 | 0 | 423 | 72 | 0 | 160 | 0 | 0 | 423 | 0.131 | 0.412 | 0.3179612 | BETA | BETA | 71 | https://doi.org/10.1016/j.micromeso.2018.06.036
0 | 0.004 | 0 | 0 | 0 | 0 | 0 | 0.243 | 11.6 | 0 | 0.175 | 0 | 0.04 | 0.034 | 0 | 0 | 0 | 0 | 0 | 0 | 423 | 72 | 0 | 160 | 0 | 0 | 423 | 0.093 | 0.604 | 0.1539735 | BETA | BETA | 71 | https://doi.org/10.1016/j.micromeso.2018.06.036
0 | 0.004 | 0 | 0 | 0 | 0 | 0 | 0.243 | 11.6 | 0 | 0.175 | 0 | 0.02 | 0.034 | 0 | 0 | 0 | 0 | 0 | 0 | 423 | 72 | 0 | 160 | 0 | 0 | 423 | 0.005 | 0.851 | 0.005875441 | BETA | BETA | 71 | https://doi.org/10.1016/j.micromeso.2018.06.036
0 | 0.03333333 | 0 | 0 | 0 | 0 | 0 | 0.4166667 | 8.333333 | 0 | 0.25 | 0 | 0 | 0.08333333 | 0 | 0 | 0 | 0 | 0 | 0 | 443 | 24 | 0 | 232 | 0 | 0 | 473 | 0.18 | 0.08 | 2.25 | MFI | MFI | 72 | https://doi.org/10.1016/j.ces.2024.120003
0 | 0.01 | 0 | 0 | 0 | 0 | 0 | 0.24 | 60 | 0 | 0.05 | 0 | 0 | 0.012 | 0 | 0 | 0 | 0 | 0 | 0 | 463 | 72 | 0 | 258 | 0 | 0 | 423 | 54.6 | 123 | 0.4439024 | ZSM-48 | ZSM-48 | 74 | https://doi.org/10.1016/j.fuel.2019.116034
0 | 0.01 | 0 | 0 | 0 | 0 | 0 | 0.48 | 60 | 0 | 0.2 | 0 | 0 | 0.24 | 0 | 0 | 0 | 0 | 0 | 0 | 463 | 72 | 0 | 258 | 0 | 0 | 423 | 49.9 | 153.7 | 0.3246584 | EU-1 | EUO | 74 | https://doi.org/10.1016/j.fuel.2019.116034
0 | 0.1 | 0 | 0 | 0 | 0 | 0 | 0.48 | 10 | 0 | 0.05 | 0 | 0 | 0.18 | 0 | 0.06 | 0 | 0 | 0 | 0 | 383 | 192 | 0 | 292 | 0 | 0 | 423 | 0.37 | 0.1 | 3.7 | RHO | RHO | 75 | https://doi.org/10.1016/j.micromeso.2020.110150 | NH3 adsorption
0 | 0.1333333 | 0 | 0 | 0 | 0 | 0 | 4.04 | 26.7 | 0 | 0.06666667 | 0 | 0 | 1.77 | 0.25 | 0 | 0 | 0 | 0 | 0 | 393 | 336 | 0 | 163 | 0 | 0 | 423 | 0.46 | 0.11 | 4.181818 | PWN | PWN | 75 | https://doi.org/10.1016/j.micromeso.2020.110150
0 | 0.1612903 | 0 | 0 | 0 | 0 | 0 | 0.85 | 15 | 0 | 0.225 | 0 | 0 | 0.2 | 0 | 0 | 0 | 0 | 0 | 0 | 423 | 120 | 1 | 317 | 0 | 50 | 423 | 3148 | 123 | 25.5935 | AFX | AFX | 76
0 | 0.1612903 | 0 | 0 | 0 | 0 | 0 | 0.85 | 15 | 0 | 0.225 | 0 | 0 | 0.2 | 0 | 0 | 0 | 0 | 0 | 0 | 423 | 120 | 1 | 317 | 0 | 50 | 573 | 2274 | 92 | 24.71739 | AFX | AFX | 76
0 | 0.1282051 | 0 | 0 | 0 | 0 | 0 | 0.85 | 15 | 0 | 0.225 | 0 | 0 | 0.2 | 0 | 0 | 0 | 0 | 0 | 0 | 423 | 120 | 1 | 317 | 0 | 50 | 423 | 2488 | 191 | 13.02618 | AFX | AFX | 76
0 | 0.1282051 | 0 | 0 | 0 | 0 | 0 | 0.85 | 15 | 0 | 0.225 | 0 | 0 | 0.2 | 0 | 0 | 0 | 0 | 0 | 0 | 423 | 120 | 1 | 317 | 0 | 50 | 573 | 1223 | 102 | 11.9902 | AFX | AFX | 76
0 | 0.2380952 | 0 | 0 | 0 | 0 | 0 | 0.85 | 15 | 0 | 0.225 | 0 | 0 | 0.2 | 0 | 0 | 0 | 0 | 0 | 0 | 423 | 120 | 0 | 285 | 0 | 50 | 423 | 3565 | 191 | 18.66492 | AFX | AFX | 76
0 | 0.2380952 | 0 | 0 | 0 | 0 | 0 | 0.85 | 15 | 0 | 0.225 | 0 | 0 | 0.2 | 0 | 0 | 0 | 0 | 0 | 0 | 423 | 120 | 0 | 285 | 0 | 50 | 573 | 2440 | 140 | 17.42857 | AFX | AFX | 76
0 | 0.017 | 0 | 0 | 0 | 0 | 0 | 0.74 | 40 | 0 | 0.45 | 0.15 | 0 | 0.37 | 0 | 0 | 0 | 0 | 0 | 0 | 433 | 240 | 0 | 113 | 143 | 100 | 443 | 850 | 50 | 17 | TNU | TNU | 77 | https://doi.org/10.1016/j.apcatb.2023.123066
0 | 0.06875 | 0 | 0 | 0 | 0 | 0 | 0.06875 | 1.828125 | 0 | 0.0265625 | 0 | 0 | 0.034375 | 0 | 0 | 0 | 0 | 0 | 0 | 383 | 24 | 0 | 292 | 0 | 0 | 423 | 0.47 | 0.44 | 1.068182 | EMT | EMT | 78 | https://doi.org/10.1016/j.cattod.2024.115012
0 | 0.06875 | 0 | 0 | 0 | 0 | 0 | 0.06875 | 1.828125 | 0 | 0.0265625 | 0 | 0 | 0.034375 | 0 | 0 | 0 | 0 | 0 | 0 | 383 | 24 | 0 | 292 | 0 | 0 | 523 | 0.47 | 0.2 | 2.35 | EMT | EMT | 78 | https://doi.org/10.1016/j.cattod.2024.115012
0 | 0.06875 | 0 | 0 | 0 | 0 | 0 | 0.06875 | 1.828125 | 0 | 0.0265625 | 0 | 0 | 0.034375 | 0 | 0 | 0 | 0 | 0 | 0 | 383 | 24 | 0 | 292 | 0 | 0 | 623 | 0.4 | 0.11 | 3.636364 | EMT | EMT | 78 | https://doi.org/10.1016/j.cattod.2024.115012
0 | 0.06875 | 0 | 0 | 0 | 0 | 0 | 0.06875 | 1.828125 | 0 | 0.0265625 | 0 | 0 | 0.034375 | 0 | 0 | 0 | 0 | 0 | 0 | 383 | 24 | 0 | 292 | 0 | 0 | 723 | 0.24 | 0.07 | 3.428571 | EMT | EMT | 78 | https://doi.org/10.1016/j.cattod.2024.115012
0 | 0.003571429 | 0 | 0 | 0 | 0 | 0 | 0.1487857 | 12.50571 | 0 | 0.1260714 | 0 | 0 | 0.07439286 | 0 | 0 | 0 | 0 | 0 | 0 | 428 | 120 | 0 | 147 | 0 | 0 | 423 | 40 | 5 | 8 | ZSM-12 | MTW | 79 | https://doi.org/10.3390/catal13020216
0 | 0.003571429 | 0 | 0 | 0 | 0 | 0 | 0.1487857 | 12.50571 | 0 | 0.1260714 | 0 | 0 | 0.07439286 | 0 | 0 | 0 | 0 | 0 | 0.003571429 | 428 | 120 | 0 | 147 | 0 | 0 | 423 | 15 | 38 | 0.3947368 | ZSM-12 | MTW | 79 | https://doi.org/10.3390/catal13020216
0 | 0.003571429 | 0 | 0 | 0 | 0 | 0 | 0.1487857 | 12.50571 | 0 | 0.1260714 | 0 | 0.003571429 | 0.07439286 | 0 | 0 | 0 | 0 | 0 | 0 | 428 | 120 | 0 | 147 | 0 | 0 | 423 | 29 | 6 | 4.833333 | ZSM-12 | MTW | 80 | https://doi.org/10.1016/j.matchemphys.2024.129825

## Classification
B/L
0.86 | 0
0.89 | 0
0.33 | 0
0.17 | 0
2.06 | 1
2.4 | 1
0.36 | 0
1.695652 | 1
1.6 | 1
1.071429 | 1
2 | 1
4.666667 | 1
2.1 | 1
2.428571 | 1
4.933333 | 1
2.135417 | 1
2.04908 | 1
2.068293 | 1
2.923077 | 1
4.44 | 1
7.333333 | 1
10.88889 | 1
6.784615 | 1
0.6 | 0
0.6666667 | 0
0.3333333 | 0
0.1538462 | 0
0.125 | 0
0.1428571 | 0
0.05882353 | 0
0.1111111 | 0
0 | 0
0.1111111 | 0
0 | 0
0 | 0
0.04285714 | 0
0 | 0
0 | 0
2.172566 | 1
1.252669 | 1
1.250988 | 1
6.076923 | 1
12.41176 | 1
13.07692 | 1
13.90909 | 1
0.6538462 | 0
1.666667 | 1
1.255319 | 1
0 | 0
1.107143 | 1
2.016949 | 1
4.4375 | 1
2.259259 | 1
1.090909 | 1
7.35 | 1
14 | 1
26.25 | 1
6.363636 | 1
15.18987 | 1
7.567568 | 1
4.416667 | 1
0.8888889 | 0
5.4 | 1
3.5 | 1
3.4 | 1
0.03076923 | 0
0.2125 | 0
1.7 | 1
6.5 | 1
1.7 | 1
44.4 | 1
4.54321 | 1
3.824561 | 1
5.270833 | 1
4.927835 | 1
0 | 0
0.4237288 | 0
4.636364 | 1
0.9767442 | 0
0.6555556 | 0
0 | 0
3.333333 | 1
4.166667 | 1
0.5037037 | 0
1.121212 | 1
1.203125 | 1
0.8148148 | 0
0.9285714 | 0
4.069767 | 1
3.181818 | 1
0.5 | 0
0.7037037 | 0
0.75 | 0
1.115385 | 1
1.304348 | 1
1.586207 | 1
0.2580645 | 0
3.96 | 1
1.725275 | 1
1.254098 | 1
1.15625 | 1
1.10219 | 1
0.57 | 0
1.32 | 1
1.28 | 1
1.38 | 1
0.54 | 0
0.45 | 0
0.4 | 0
0.35 | 0
0.5 | 0
0.22 | 0
0.17 | 0
0.15 | 0
0 | 0
0.9607843 | 0
1.941176 | 1
13.28571 | 1
0 | 0
0.8181818 | 0
4 | 1
32.33333 | 1
0 | 0
1.777778 | 1
4 | 1
49 | 1
0 | 0
1.083333 | 1
8.090909 | 1
49 | 1
1.583333 | 1
1.6 | 1
1.681818 | 1
1.695652 | 1
81 | 1
1.9 | 1
3.2 | 1
5.7 | 1
2.9 | 1
5 | 1
4.416667 | 1
0.8888889 | 0
7.14 | 1
3.933333 | 1
7.61194 | 1
2.415842 | 1
0.7428571 | 0
0.5483871 | 0
0.1923077 | 0
0 | 0
8 | 1
6.4375 | 1
10.36842 | 1
10.1875 | 1
0.5 | 0
0.7037037 | 0
0.75 | 0
1.115385 | 1
1.304348 | 1
1.586207 | 1
0.4390244 | 0
0.3246753 | 0
3.466667 | 1
2.843137 | 1
3.072289 | 1
1.166667 | 1
1.041237 | 1
0.05242718 | 0
13.75 | 1
4.214286 | 1
2 | 1
1.615385 | 1
3.5 | 1
3.181818 | 1
2.153846 | 1
2.166667 | 1
0.03166667 | 0
0.03358209 | 0
0.01694915 | 0
5.418605 | 1
0 | 0
0 | 0
0.3257576 | 0
1.255319 | 1
0.9787234 | 0
0.7192982 | 0
20 | 1
19 | 1
13 | 1
5.22 | 1
4.88 | 1
3.58 | 1
21 | 1
0.3179612 | 0
0.1539735 | 0
0.005875441 | 0
2.25 | 1
0.4439024 | 0
0.3246584 | 0
3.7 | 1
4.181818 | 1
25.5935 | 1
24.71739 | 1
13.02618 | 1
11.9902 | 1
18.66492 | 1
17.42857 | 1
17 | 1
1.068182 | 1
2.35 | 1
3.636364 | 1
3.428571 | 1
8 | 1
0.3947368 | 0
4.833333 | 1